## Perm Data
Polymer | SMILES | He | H2 | CO2 | O2 | N2 | CH4 | T(ºC) | Pressure
Conjugated Polymers
Polyaniline (as cast) | Nc1ccccc1 | 2.78 | 2.51 | 0.67 | 0.12 | 0.017 | 0.005 | 25
Polyaniline (HCl doped) | Nc1ccccc1 | 0.319 | 0.121 | 0.034 | 0.016 |  |  | 25
Polyaniline (undoped) | Nc1ccccc1 | 3.66 | 3.14 | 0.771 | 0.135 | 0.01 |  | 25
Polyaniline (as cast) | Nc1ccccc1 |  | 1.477 | 0.291 | 0.088 | 0.009 |  | 21 | 2.5 bar
Polyaniline (redoped) | Nc1ccccc1 |  | 1.753 | 0.076 | 0.052 | 0.0059 |  | 21 | 2.5 bar
Polyaniline (annealed) | Nc1ccccc1 |  | 3.707 | 0.476 | 0.121 | 0.019 | 0.013 |  | 3 bar
Polyaniline (doped) | Nc1ccccc1 |  | 0.29 | 0.035 | 0.01 | 0.004 | 0.003 |  | 3 bar
Polyaniline (undoped) | Nc1ccccc1 |  | 4.53 | 0.568 | 0.15 | 0.016 | 0.011 |  | 3 bar
Polyaniline (redoped) | Nc1ccccc1 |  | 4.35 | 0.547 | 0.142 | 0.01 | 0.007 |  | 3 bar
Polyaniline (emeraldine base) | Nc1ccccc1 | 4.29 | 4.38 | 0.72 | 0.151 | 0.0165 | 0.0078 | 18
Polyaniline-NO3 doped | Nc1ccccc1 |  |  | 0.401 | 0.129 | 0.0087 | 0.0073
Polyaniline-CL doped | Nc1ccccc1 |  |  | 0.462 | 0.142 | 0.0096 | 0.0089
Polyaniline | Nc1ccccc1 | 4.15 | 3.66 | 0.91 | 0.19 | 0.03 |  | 40
Polymethoxyaniline | CONc1ccccc1 | 6.19 | 6.04 | 1.06 | 0.202 | 0.047 |  | 40
Polyethoxyaniline | CCONc1ccccc1 | 9.73 | 8.1 | 2.22 | 0.62 | 0.107 |  | 40
Poly(N-methylpyrrole) | Cn1cccc1 |  |  | 6.9 | 2.04 | 0.33 | 0.22 |  | 50 psi
Poly(N-methyl pyrrole) NO3 doped | Cn1cccc1 |  |  | 2.82 | 1.26 | 0.16 | 0.17 |  | 50 psi
Poly(3-dodecyl thiophene) | CCCCCCCCCCCCc1ccsc1 |  |  | 88.2 | 20.2 | 9.4
Poly(phenylene vinylene) 3b | C=Cc1ccccc1 |  |  | 24 | 6.6 | 1.8 |  | 25 | 1 atm
Poly(phenylene vinylene) 3c | C=Cc1ccccc1 |  |  | 26 | 6.5 | 1.5 |  | 25 | 1 atm
Poly(phenylene vinylene) 3d | C=Cc1ccccc1 |  |  | 14 | 3.5 | 1.1 |  | 25 | 1 atm
Poly(phenylene vinylene) 3e | C=Cc1ccccc1 |  |  | 60 | 12 | 3.9 |  | 25 | 1 atm
Poly(phenylene vinylene) 3f | C=Cc1ccccc1 |  |  | 61 | 12 | 4.5 |  | 25 | 1 atm
Polycarbonates
Bisphenol A polycarbonate | CC(C)(c1ccccc1)c2ccc(OC(=O)O)cc2 | 10 | 12 | 8 | 1.4 | 0.3 |  | 25
Bisphenol A polycarbonate | CC(C)(c1ccccc1)c2ccc(OC(=O)O)cc2 | 13.6 |  | 6 | 1.484 | 0.289 | 0.257 | 35 | 20 atm
Tetramethyl Bis A polycarbonate | Cc2cc(C)cc(C(C)(C)c1cc(C)c(OC(=O)O)c(C)c1)c2 | 46.2 |  | 17.6 | 5.59 | 1.09 | 0.86 | 35 | 20 atm
Tetrachloro Bis A polycarbonate | CC(C)(c1cc(Cl)cc(Cl)c1)c2cc(Cl)c(OC(=O)O)c(Cl)c2 | 27.4 |  | 6.66 | 2.29 | 0.36 | 0.226 | 35 | 20 atm
Tetrabromo Bis A polycarbonate | CC(C)(c1cc(Br)cc(Br)c1)c2cc(Br)c(OC(=O)O)c(Br)c2 | 17.6 |  | 4.23 | 1.36 | 0.182 | 0.126 | 35 | 20 atm
Tetramethyl Bis A polycarbonate | Cc2cc(C)cc(C(C)(C)c1cc(C)c(OC(=O)O)c(C)c1)c2 | 47 |  | 21.7 | 5.5 | 1.05 | 1.05 | 35 | 1 atm
Bisphenol A polycarbonate | CC(C)(c1ccccc1)c2ccc(OC(=O)O)cc2 |  | 13 | 7.9 | 1.6 | 0.329 |  | 35 | 4.4 atm
Poly(estercarbonate) APEC 9308 | CC(C)(c1ccc(O)cc1)c5ccc(OC(=O)Oc4ccc(C(C)(C)c3ccc(OC(=O)c2ccc(C=O)cc2)cc3)cc4)cc5 |  | 15 | 9.1 | 1.85 | 0.396 |  | 35 | 4.4 atm
Bisphenol chloral polycarbonate | O=C(O)Oc2ccc(/C(=C(Cl)/Cl)c1ccccc1)cc2 | 10.2 | 10.3 | 7.4 | 1.4 | 0.25 | 0.31 | 35 | 1-2 atm
Bisphenol A Polycarbonate | CC(C)(c1ccccc1)c2ccc(OC(=O)O)cc2 | 13.2 |  | 7.54 | 1.48 | 0.288 | 0.331 | 35 | 2 atm
Bis AP polycarbonate | CC(c1ccccc1)(c2ccccc2)c3ccc(OC(=O)O)cc3 | 13.9 |  | 9.48 | 1.84 | 0.361 | 0.419 | 35 | 2 atm
Bis fluorene polycarbonate | O=C(O)Oc5ccc(C4(c1ccccc1)c2ccccc2c3ccccc34)cc5 | 21.8 |  | 15.1 | 3.18 | 0.592 | 0.581 | 35 | 2 atm
Spirobiindane polycarbonate | Cc1ccc2c(c1)C4(CC2(C)C)CC(C)(C)c3ccc(OC(=O)O)cc34 |  |  | 30 | 7 | 1.373 | 0.2 | 35 | 2 atm
Tetramethylcyclobutane polycarbonate |  | 66.9 |  | 54.8 | 11.5 | 2.6 | 4.1 | 35 | 1-20 atm | couldn't find
Bisphenol A polycarbonate | CC(C)(c1ccccc1)c2ccc(OC(=O)O)cc2 | 13 | 13.3 | 6.8 | 1.6 | 0.333 | 0.358 | 35 | 2-10 atm
Hexafluoro Bis A polycarbonate | Oc2ccc(C(c1ccc(O)cc1)(C(F)(F)F)C(F)(F)F)cc2 | 60 | 42.9 | 24 | 6.9 | 1.68 | 1.04 | 35 | 2-10 atm
Norbornane Bisphenol polycarbonate | Oc4ccc(C2(c1ccc(O)cc1)CC3CCC2C3)cc4 | 19 | 22.1 | 9.1 | 2.4 | 0.471 | 0.479 | 35 | 2-10 atm
Cyclohexyl Bisphenol polycarbonate | Oc3ccc(C2(c1ccc(O)cc1)CCCCC2)cc3 | 10 | 9.1 | 2.2 | 0.6 | 0.105 | 0.0917 | 35 | 2-10 atm
Bisphenol chloral polycarbonate | O=C(O)Oc2ccc(/C(=C(Cl)/Cl)c1ccccc1)cc2 | 12 | 12.4 | 5.6 | 1.4 | 0.269 | 0.233 | 35 | 2-10 atm
Tetramethylhexafluoro Bis A polycarbonate | Cc2cc(C)cc(C(C(F)(F)(F))(C(F)(F)(F))c1cc(C)c(OC(=O)O)c(C)c1)c2 | 100 |  | 32 | 9.7 | 1.8 | 0.889 | 35 | 2-10 atm
Polyarylates
TMBPA-tBI PAR | Cc3cc(C)cc(C(C)(C)c2cc(C)c(OC(=O)c1cc(C(=O)O)cc(C(C)(C)C)c1)c(C)c2)c3 | 79 | 104 | 53 | 12 | 2.5 | 2.79 | 35 | 2 atm
Bis A polyarylate (I/T= 1.0) | CC(C)(c1ccc(O)cc1)c4ccc(OC(=O)c3cccc(C(=O)C(=O)c2ccc(C=O)cc2)c3)cc4 | 6.5 |  | 2.3 | 0.52 | 0.0912 | 0.105 | 35 | 4 atm
TMBisA Polyarylate (I/T = 1.0) | Cc4cc(C(C)(C)c3cc(C)c(OC(=O)c2cccc(C(=O)C(=O)c1ccc(C=O)cc1)c2)c(C)c3)cc(C)c4O | 40 |  | 14 | 3.6 | 0.59 | 0.583 | 35 | 4 atm
HFBis A polyarylate (I/T = 1.0) | O=Cc4ccc(C(=O)C(=O)c3cccc(C(=O)Oc2ccc(C(c1ccc(O)cc1)(C(F)(F)F)C(F)(F)F)cc2)c3)cc4 | 51 |  | 27 | 6 | 1.304 | 1.125 | 35 | 4 atm
TMHFBis A polyarylate (I/T = 1.0) | Cc4cc(C(c3cc(C)c(OC(=O)c2cccc(C(=O)C(=O)c1ccc(C=O)cc1)c2)c(C)c3)(C(F)(F)F)C(F)(F)F)cc(C)c4O | 182 |  | 55 | 16 | 2.81 | 1.72 | 35 | 4 atm
Bis A-I PAR | CC(C)(c1ccc(O)cc1)c6ccc(OC(=O)c5cccc(C(=O)Oc4ccc(C(C)(C)c3ccc(OC(=O)c2cccc(C=O)c2)cc3)cc4)c5)cc6 | 15.1 |  | 5.6 | 1.45 | 0.272 | 0.268 | 35 | 2-10 atm
Bis A-T PAR | CC(C)(c1ccc(O)cc1)c6ccc(OC(=O)c5ccc(C(=O)Oc4ccc(C(C)(C)c3ccc(OC(=O)c2cccc(C=O)c2)cc3)cc4)cc5)cc6 | 16.8 |  | 11.6 | 2.54 | 0.63 | 0.678 | 35 | 2-10 atm
Polyarylate PT1 | O=Cc6ccc(c5ccc(C(=O)Oc4ccc(C3(c1ccc(O)cc1)OC(=O)c2ccccc23)cc4)cc5)cc6 |  | 10.4 | 6.91 | 1.6 | 0.282 | 0.365 | 30 | 1 atm
Polyarylate PT2 |  |  | 37.1 | 22.2 | 5.54 | 1.37 | 1.39 | 30 | 1 atm | Wrong values
Bis A-T PAR | CC(C)(c1ccc(O)cc1)c3ccc(OC(=O)c2ccc(C(=O)O)cc2)cc3 | 14 |  | 8 | 1.88 | 0.37 | 0.4 | 35
DMBis A-T PAR | Cc3cc(C(C)(C)c2ccc(OC(=O)c1ccc(C(=O)O)cc1)c(C)c2)ccc3O | 18 |  | 5.8 | 1.12 | 0.23 | 0.17 | 35
TMBis A-T PAR | Cc3cc(C(C)(C)c2cc(C)c(OC(=O)c1ccc(C(=O)O)cc1)c(C)c2)cc(C)c3O | 50 |  | 4.7 | 7.3 | 1.43 | 1.32 | 35
Ppha-T PAR | O=C(O)c5ccc(C(=O)Oc4ccc(C3(c1ccc(O)cc1)OC(=O)c2ccccc23)cc4)cc5 | 16.2 |  | 11.7 | 2.15 | 0.41 | 0.47 | 35
o-Cp-T PAR | Cc5cc(C4(c2ccc(OC(=O)c1ccc(C(=O)O)cc1)c(C)c2)OC(=O)c3ccccc34)ccc5O | 13.3 |  | 5 | 1.04 | 0.15 | 0.18 | 35
Bis A-I PAR | CC(C)(c1ccc(O)cc1)c3ccc(OC(=O)c2cccc(C(=O)O)c2)cc3 | 8.8 |  | 2.1 | 0.49 | 0.09 |  | 35
DMBis A-I PAR | Cc3cc(C(C)(C)c2ccc(OC(=O)c1cccc(C(=O)O)c1)c(C)c2)ccc3O | 8.8 |  | 2.5 | 0.46 | 0.076 | 0.044 | 35
TMBis A-I PAR | Cc3cc(C(C)(C)c2cc(C)c(OC(=O)c1cccc(C(=O)O)c1)c(C)c2)cc(C)c3O | 37 |  | 24 | 3.5 | 0.68 | 0.53 | 35
Bis A-I/T (1/1) polyarylate | CC(C)(c1ccc(O)cc1)c3ccc(OC(=O)c2ccc(C(=O)O)cc2)cc3 | 160 |  | 7.3 | 1.4 | 0.33 | 0.4 | 35 | 10 atm
Bis MEK-I/T (1/1) polyarylate |  | 12.8 |  | 4.6 | 1.6 | 0.24 | 0.57 | 35 | 10 atm
Bis MIBK-I/T (1/1) polyarylate |  | 29 |  | 15.9 | 3.5 | 0.57 | 1.71 | 35 | 10 atm | equimolar mixture of 2 polymers
Bis Aceto-I/T (1/1) polyarylate |  | 15.9 |  | 10.8 | 2.1 | 0.32 | 0.74 | 35 | 10 atm
Bis Lev-I/T (1/1) polyarylate |  | 9.5 |  | 3.5 | 0.76 | 0.17 | 0.31 | 35 | 10 atm
Bis A-I polyarylate | CC(C)(c1ccc(O)cc1)c6ccc(OC(=O)c5cccc(C(=O)Oc4ccc(C(C)(C)c3ccc(OC(=O)c2cccc(C=O)c2)cc3)cc4)c5)cc6 |  |  | 7.1 | 1.45 | 0.274 | 0.309 | 35 | 2 atm
Bis A/1,1 bi 2-naphthol (1/1)-I polyarylate |  |  |  | 4 | 0.93 | 0.139 | 0.148 | 35 | 2 atm
Bis A-T polyarylate | CC(C)(c1ccc(O)cc1)c6ccc(OC(=O)c5ccc(C(=O)Oc4ccc(C(C)(C)c3ccc(OC(=O)c2cccc(C=O)c2)cc3)cc4)cc5)cc6 |  |  | 12.5 | 2.54 | 0.635 | 0.735 | 35 | 2 atm
Bis A/1,1 bi 2-naphthol (1/1)-T polyarylate |  |  |  | 9.9 | 2.04 | 0.364 | 0.471 | 35 | 2 atm
Bis A-I PAR | CC(C)(c1ccc(O)cc1)c6ccc(OC(=O)c5cccc(C(=O)Oc4ccc(C(C)(C)c3ccc(OC(=O)c2cccc(C=O)c2)cc3)cc4)c5)cc6 | 13.4 |  | 5.4 | 1.33 | 0.241 | 0.233 | 35 | 2-10 atm
Bis A-tBI PAR | CC(C)(C)c3cc(C=O)cc(C(=O)Oc2ccc(C(C)(C)c1ccc(O)cc1)cc2)c3 | 34.3 |  | 24.2 | 5.95 | 1.197 | 1.43 | 35 | 2-10 atm
HFBis A-I PAR | O=Cc3cccc(C(=O)Oc2ccc(C(c1ccc(O)cc1)(C(F)(F)F)C(F)(F)F)cc2)c3 | 47.8 |  | 19.1 | 5.23 | 1.1 | 0.799 | 35 | 2-10 atm
HFBis A-tBI PAR | CC(C)(C)c3cc(C=O)cc(C(=O)Oc2ccc(C(c1ccc(O)cc1)(C(F)(F)F)C(F)(F)F)cc2)c3 | 91.1 |  | 56.9 | 15.7 | 3.88 | 3.47 | 35 | 2-10 atm
Ppha-I PAR | O=Cc5cccc(C(=O)Oc4ccc(C3(c1ccc(O)cc1)OC(=O)c2ccccc23)cc4)c5 | 14.7 |  | 6.74 | 1.53 | 0.276 | 0.25 | 35 | 2-10 atm
Ppha-tBI PAR | CC(C)(C)c5cc(C=O)cc(C(=O)Oc4ccc(C3(c1ccc(O)cc1)OC(=O)c2ccccc23)cc4)c5 | 35.6 |  | 23.8 | 5.6 | 1.09 | 1.16 | 35 | 2-10 atm
FBP-I PAR | O=Cc6cccc(C(=O)Oc5ccc(C4(c1ccc(O)cc1)c2ccccc2c3ccccc34)cc5)c6 | 22.3 |  | 12.4 | 3.03 | 0.57 | 0.617 | 35 | 2-10 atm
FBP-tBI PAR | CC(C)(C)c6cc(C=O)cc(C(=O)Oc5ccc(C4(c1ccc(O)cc1)c2ccccc2c3ccccc34)cc5)c6 | 45.9 |  | 36.8 | 9.55 | 1.93 | 2.374 | 35 | 2-10 atm
TMBPA-tBI polyarylate | Cc3cc(C(C)(C)c2cc(C)c(OC(=O)c1cc(C=O)cc(C(C)(C)C)c1)c(C)c2)cc(C)c3O |  |  | 46 | 13.1 | 2.68 | 2.86 | 35 | 2-10 atm
DBDMBPA-tBI polyarylate | Cc3cc(C(C)(C)c2cc(C)c(OC(=O)c1cc(C=O)cc(C(C)(C)C)c1)c(Br)c2)cc(Br)c3O |  |  | 22.7 | 6.27 | 1.06 | 1.06 | 35 | 2-10 atm
TBBPA-tBI polyarylate | CC(C)(C)c3cc(C=O)cc(C(=O)Oc2c(Br)cc(C(C)(C)c1cc(Br)c(O)c(Br)c1)cc2Br)c3 |  |  | 19.7 | 5.4 | 0.85 | 0.838 | 35 | 2-10 atm
TMFBP-tBI polyarylate | Cc6cc(C5(c2cc(C)c(OC(=O)c1cc(C=O)cc(C(C)(C)C)c1)c(C)c2)c3ccccc3c4ccccc45)cc(C)c6O |  |  | 110 | 28.1 | 6 | 6.55 | 35 | 2-10 atm
DMDBFBP-tBI polyarylate | Cc6cc(C5(c2cc(C)c(OC(=O)c1cc(C=O)cc(C(C)(C)C)c1)c(Br)c2)c3ccccc3c4ccccc45)cc(Br)c6O |  |  | 71 | 15.4 | 2.78 | 3.3 | 35 | 2-10 atm
TBBPA-I PAR | CC(C)(c1cc(Br)c(O)c(Br)c1)c3cc(Br)c(OC(=O)c2cccc(C=O)c2)c(Br)c3 | 16.3 | 18.3 | 4.93 | 1.3 | 0.18 | 0.142 | 35 | 2-10 atm
TBBPA-tBI PAR | CC(C)(C)c3cc(C=O)cc(C(=O)Oc2c(Br)cc(C(C)(C)c1cc(Br)c(O)c(Br)c1)cc2Br)c3 | 41.6 | 54 | 21.5 | 5.63 | 0.901 | 0.853 | 35 | 2-10 atm
TBHFBPA-I PAR | O=Cc3cccc(C(=O)Oc2c(Br)cc(C(c1cc(Br)c(O)c(Br)c1)(C(F)(F)F)C(F)(F)F)cc2Br)c3 | 66.3 | 65 | 35.6 | 6.75 | 1.07 | 0.597 | 35 | 2-10 atm
TBHFBPA-tBI PAR | CC(C)(C)c3cc(C=O)cc(C(=O)Oc2c(Br)cc(C(c1cc(Br)c(O)c(Br)c1)(C(F)(F)F)C(F)(F)F)cc2Br)c3 | 124 | 149 | 85.1 | 22.1 | 4.47 | 3.36 | 35 | 2-10 atm
TBPhTh-I PAR | O=Cc5cccc(C(=O)Oc4c(Br)cc(C3(c1cc(Br)c(O)c(Br)c1)OC(=O)c2ccccc23)cc4Br)c5 | 23.4 | 27.9 | 8.34 | 1.96 | 0.29 | 0.206 | 35 | 2-10 atm
TBPhTh-tBI PAR | CC(C)(C)c5cc(C=O)cc(C(=O)Oc4c(Br)cc(C3(c1cc(Br)c(O)c(Br)c1)OC(=O)c2ccccc23)cc4Br)c5 | 61.3 | 67.5 | 30.6 | 7.41 | 1.28 | 1.09 | 35 | 2-10 atm
TBFBP-I PAR | O=Cc6cccc(C(=O)Oc5c(Br)cc(C4(c1cc(Br)c(O)c(Br)c1)c2ccccc2c3ccccc34)cc5Br)c6 | 38.5 | 53.5 | 20.4 | 4.84 | 0.705 | 0.567 | 35 | 2-10 atm
TBFBP-tBI PAR | CC(C)(C)c6cc(C=O)cc(C(=O)Oc5c(Br)cc(C4(c1cc(Br)c(O)c(Br)c1)c2ccccc2c3ccccc34)cc5Br)c6 | 94.4 | 141 | 69.5 | 16.8 | 2.94 | 2.77 | 35 | 2-10 atm
DMBPA-I polyarylate | Cc3cc(C(C)(C)c2ccc(OC(=O)c1cccc(C=O)c1)c(C)c2)ccc3O | 9.5 | 7.79 | 1.24 | 0.4 | 0.0628 | 0.0459 | 35 | 2-10 atm
DMBPA-tBI polyarylate | Cc3cc(C(C)(C)c2ccc(OC(=O)c1cc(C=O)cc(C(C)(C)C)c1)c(C)c2)ccc3O | 26 | 27.1 | 8 | 2.37 | 0.393 | 0.4 | 35 | 2-10 atm
TMBPA-I polyarylate | Cc3cc(C(C)(C)c2cc(C)c(OC(=O)c1cccc(C=O)c1)c(C)c2)cc(C)c3O | 34 | 38.6 | 12 | 3.26 | 0.579 | 0.472 | 35 | 2-10 atm
TMBPA-tBI polyarylate | Cc3cc(C(C)(C)c2cc(C)c(OC(=O)c1cc(C=O)cc(C(C)(C)C)c1)c(C)c2)cc(C)c3O | 72 | 96 | 44.6 | 12.2 | 2.52 | 2.571 | 35 | 2-10 atm
DiisoBPA-I polyarylate | CC(C)c3cc(C(C)(C)c2ccc(OC(=O)c1cccc(C=O)c1)c(C(C)C)c2)ccc3O | 19.5 | 18.9 | 51.6 | 1.64 | 0.273 | 0.305 | 35 | 2-10 atm
DiisoBPA-tBI polyarylate | CC(C)c3cc(C(C)(C)c2ccc(OC(=O)c1cc(C=O)cc(C(C)(C)C)c1)c(C(C)C)c2)ccc3O | 37.3 | 41.4 | 16.1 | 5.03 | 1.079 | 1.43 | 35 | 2-10 atm
DBDMBPA-I polyarylate | Cc3cc(C(C)(C)c2cc(C)c(OC(=O)c1cccc(C=O)c1)c(Br)c2)cc(Br)c3O | 22.1 | 23.3 | 5.45 | 1.52 | 0.219 | 0.151 | 35 | 2-10 atm
Polyarylate A |  |  | 10.4 | 6.91 | 1.6 | 0.282 | 0.365 | 30 | 1 atm | Duplicate of 58
Polyarylate B | C[Si](C)(c1ccc(C=O)cc1)c6ccc(C(=O)Oc5ccc(C4(c2ccc(OC=O)cc2)OC(=O)c3ccccc34)cc5)cc6 |  | 27.1 | 22.2 | 5.54 | 1.37 | 1.39 | 30 | 1 atm
HFBis A-tBI polyarylate | CC(C)(C)c3cc(C=O)cc(C(=O)Oc2ccc(C(c1ccc(O)cc1)(C(F)(F)F)C(F)(F)F)cc2)c3 | 100 |  | 69.3 | 16 | 3.72 |  | 35 | 2 atm
HFBis A-IA polyarylate | O=Cc3cccc(C(=O)Oc2ccc(C(c1ccc(O)cc1)(C(F)(F)F)C(F)(F)F)cc2)c3 | 32.7 |  | 12.5 | 3.13 | 0.65 |  | 35 | 2 atm
SBI-T polyarylate | CC5(C)CC3(CC(C)(C)c2ccc(OC(=O)c1ccc(CC=O)cc1)cc23)c4cc(O)ccc45 | 68 |  | 55.7 | 13.4 | 2.98 | 4.22 | 35 | 2-10 atm
SBI-I polyarylate | CC5(C)CC3(CC(C)(C)c2ccc(OC(=O)c1cccc(C=O)c1)cc23)c4cc(O)ccc45 | 39.1 |  | 18.9 | 5.31 | 1 | 1.14 | 35 | 2-10 atm
Polyarylate BAP/ISO | CC(c1ccccc1)(c2ccc(O)cc2)c4ccc(OC(=O)c3cccc(C=O)c3)cc4 | 23 |  | 13.1 | 2.58 | 0.54 | 0.59 | 35 | 2 atm
Polyarylate BAP50/ISO | CC(c1ccccc1)(c2ccc(O)cc2)c4ccc(OC(=O)c3cccc(C=O)c3)cc4 | 25.5 |  | 16.3 | 2.84 | 0.56 | 0.65 | 35 | 2 atm | Mixture of surrounding 2
Polyarylate BF/ISO | O=Cc6cccc(C(=O)Oc5ccc(C4(c1ccc(O)cc1)c2ccccc2c3ccccc34)cc5)c6 | 30.2 |  | 20.1 | 3.92 | 0.64 | 0.71 | 35 | 2 atm
Polynorbornenes
PNB (W) | C=CC1CCCC1 | 21 |  | 15.4 | 2.8 | 1.5 | 2.5 | 35 | 650 torr
PNB (Re) | C=CC1CCCC1 | 23 |  | 23.6 | 7.5 | 2.2 | 4.7 | 35 | 650 torr
PNB (Ir) | C=CC1CCCC1 | 24 |  | 14.5 | 3.2 | 0.7 | 2.2 | 35 | 650 torr
PNB | C=CC1CCCC1 |  |  |  | 2.8 | 1.5 |  | 30
PTNB |  |  |  |  | 0.37 | 0.06 |  | 30
PNBM1 | C=CC4CCC5C(=O)N(C23CC1CC(CC(C1)C2)C3)C(=O)C45 |  | 12.8 | 8.39 | 1.59 | 0.5 | 0.58 |  | 30
PNBM2 | C=CC2CCC3C(=O)N(C1CCCCC1)C(=O)C23 |  | 16.1 | 18.11 | 2.13 | 0.61 | 1.12 |  | 30
PNBM3 | C=CC2CCC3C(=O)N(c1ccccc1)C(=O)C23 |  | 11 | 11.44 | 1.44 | 0.31 | 0.54 |  | 30
PFMND |  | 185 |  | 102 | 27.7 | 10.7 | 9.54 | 35
PNB | C=CC1CCCC1 |  | 21 | 15.4 | 2.8 | 1.5 | 2.5 | 22
PFMNB | C=CC1CCC(F)(F)C1(C(F)(F)F)C(F)(F)F |  | 166 | 200 | 50 | 17 | 13 | 22
POFNB | C=CC1CCC(F)(F)C1(F)OC(F)(F)C(F)(F)C(F)(F)F |  | 150 | 200 | 55 | 17 | 18 | 22
PCpNDI polynorbornene | O=C3C2CCC(/C=C\c1ccccc1)C2C(=O)N3C4CCCC4 | 15.4 |  | 8.8 | 1.95 | 0.45 | 0.54 | 35 | 10 atm
PChNDI polynorbornene | O=C3C2CCC(/C=C\c1ccccc1)C2C(=O)N3C4CCCCC4 | 25.1 |  | 9.2 | 2.3 | 0.43 | 0.48 | 35 | 10 atm
Ethylene-norbornene (40 mol% norbornene) | [9 empty] | mixtures
COC: cyclic olefin copolymer: Topas® | CCC1CC2CCC1C2 | 12.7 |  | 1.95 | 0.72 | 0.12 |  | 35 | 2-10 atm
Ethylene-norbornene (52 mol% norbornene) |  | 10.2 |  | 2.36 | 1.02 | 0.13 |  | 35 | 2-10 atm
Ethylene-norbornene (54 mol% norbornene) |  | 9.8 |  | 4.08 | 1.25 | 0.2 |  | 35 | 2-10 atm | mixtures
Ethylene-norbornene (66 mol% norbornene) |  | 8.9 |  | 7.01 | 2.39 | 0.43 |  | 35 | 2-10 atm
PNB | C=CC1CCCC1 |  | 21 | 15.4 | 2.8 | 1.5 | 2.5 | 22
Poly(5-trimethylsilylnorbornene) | C=CC1CCCC1[Si](C)(C)C |  | 140 | 89 | 30 | 7.2 | 17 | 22
Poly[5-(1,1,3,3-tetramethyl-1,3-disilabutyl)norbornene] | C=CC1CCCC1[Si](C)(C)C[Si](C)(C)C |  | 73 | 67 | 16 | 3.7 | 8.5 | 22
PPNDI | C=CC2CCC3C(=O)N(c1ccccc1)C(=O)C23 |  | 11 | 11.44 | 1.44 | 0.31 | 0.54 | 30
P5FPNDI | C=CC2CCC3C(=O)N(c1c(F)c(F)c(F)c(F)c1F)C(=O)C23 |  | 38.5 | 25.17 | 6.08 | 1.55 | 1.37 | 30
PB3FMPNDI | C=CC2CCC3C(=O)N(c1cc(C(F)(F)F)cc(C(F)(F)F)c1)C(=O)C23 |  | 57.4 | 67.26 | 13.53 | 4.2 | 4.28 | 30
P5FPNDI/PPNDI | C=CC5CC(/C=C\C2CCC3C(=O)N(c1ccccc1)C(=O)C23)C6C(=O)N(c4c(F)c(F)c(F)c(F)c4F)C(=O)C56 |  | 19.5 | 16.51 | 2.66 | 0.59 | 0.64 | 30
P5FPONDI | C=CC2OCC3C(=O)N(c1c(F)c(F)c(F)c(F)c1F)C(=O)C23 |  | 22.9 | 16.3 | 3.55 | 1.08 | 1.13 | 30
Poly(3-TCNS) poly(tricyclonone) | C[Si](C)(C)C3CC2C1CCC(C1)C23 | 930 | 2060 | 5300 | 990 | 390 | 1010 | 21 | 1 atm
Poly(3,4-TCNS/2) poly(tricyclononene) | C[Si](C)(C)C3C2C1CCC(C1)C2C3[Si](C)(C)C | 1890 | 4090 | 11280 | 2380 | 1240 | 3320 | 21 | 1 atm
Polyimides and Polypyrrolones
6FDA-mDDS PI | O=c5[nH]c(=O)c6cc(C(c4ccc3c(=O)n(c2cccc(S(=O)(=O)c1ccccc1)c2)c(=O)c3c4)(C(F)(F)F)C(F)(F)F)ccc56 |  |  | 2.34 | 0.6 | 0.095 | 0.0578 | 35 | 1 atm
6FDA-DDS PI | O=c5[nH]c(=O)c6cc(C(c4ccc3c(=O)n(c2ccc(S(=O)(=O)c1ccccc1)cc2)c(=O)c3c4)(C(F)(F)F)C(F)(F)F)ccc56 |  |  | 16 | 3.7 | 0.607 | 0.34 | 35
6FDA-mDDS PI | O=c5[nH]c(=O)c6cc(C(c4ccc3c(=O)n(c2cccc(S(=O)(=O)c1ccccc1)c2)c(=O)c3c4)(C(F)(F)F)C(F)(F)F)ccc56 |  |  | 2.3 | 0.73 | 0.0802 | 0.0311 | 35
6FDA-6FpDA PI | O=c5[nH]c(=O)c6cc(C(c4ccc3c(=O)n(c2ccc(C(c1ccccc1)(C(F)(F)F)C(F)(F)F)cc2)c(=O)c3c4)(C(F)(F)F)C(F)(F)F)ccc56 | 137 |  | 63.9 | 16.3 | 3.47 | 1.602 | 35 | up to
6FDA-6FmDA PI | O=c5[nH]c(=O)c6cc(C(c4ccc3c(=O)n(c2cccc(C(c1ccccc1)(C(F)(F)F)C(F)(F)F)c2)c(=O)c3c4)(C(F)(F)F)C(F)(F)F)ccc56 | 48 |  | 5.1 | 1.8 | 0.261 | 0.08 | 35 | 60 atm
PMDA-mpODA PI | O=c4[nH]c(=O)c5cc3c(=O)n(c2cccc(Oc1ccccc1)c2)c(=O)c3cc45 |  | 5.92 | 1.18 | 0.31 | 0.0454 | 0.0258 | 35 | 1 atm
PMDA-ppODA PI | O=c4[nH]c(=O)c5cc3c(=O)n(c2ccc(Oc1ccccc1)cc2)c(=O)c3cc45 |  | 10.6 | 3.55 | 0.825 | 0.145 | 0.0937 | 35 | 1 atm
PMDA-BAPHF PI | O=c6[nH]c(=O)c7cc5c(=O)n(c4ccc(Oc3ccc(C(c2ccc(Oc1ccccc1)cc2)(C(F)(F)F)C(F)(F)F)cc3)cc4)c(=O)c5cc67 |  | 34.3 | 17.6 | 4.98 | 0.943 | 0.638 | 35 | 1 atm
PMDA-BATPHF PI | O=c6[nH]c(=O)c7cc5c(=O)n(c4ccc(Oc3ccc(C(c2ccc(Oc1ccccc1C(F)(F)F)cc2)(C(F)(F)F)C(F)(F)F)cc3)c(C(F)(F)F)c4)c(=O)c5cc67 |  | 50.4 | 24.6 | 7.06 | 1.5 | 0.937 | 35 | 1 atm
BPDA-ppODA PI | O=c5[nH]c(=O)c6cc(c4ccc3c(=O)n(c2ccc(Oc1ccccc1)cc2)c(=O)c3c4)ccc56 |  | 3.68 | 0.642 |  |  | 0.0099 | 35 | 1 atm
BPDA-BAPHF PI | O=c7[nH]c(=O)c8cc(c6ccc5c(=O)n(c4ccc(Oc3ccc(C(c2ccc(Oc1ccccc1)cc2)(C(F)(F)F)C(F)(F)F)cc3)cc4)c(=O)c5c6)ccc78 |  | 17.3 | 4.96 | 1.54 | 0.245 | 0.145 | 35 | 1 atm
BPDA-BATPHF PI | O=c7[nH]c(=O)c8cc(c6ccc5c(=O)n(c4ccc(Oc3ccc(C(c2ccc(Oc1ccccc1C(F)(F)F)cc2)(C(F)(F)F)C(F)(F)F)cc3)c(C(F)(F)F)c4)c(=O)c5c6)ccc78 |  | 30.6 | 9.15 | 3.11 | 0.563 | 0.279 | 35 | 1 atm
BPDA-BAHF PI | O=c5[nH]c(=O)c6cc(c4ccc3c(=O)n(c2ccc(C(c1ccccc1)(C(F)(F)F)C(F)(F)F)cc2)c(=O)c3c4)ccc56 |  | 59.1 | 27.7 | 7.1 | 1.39 | 0.78 | 35 | 1 atm
BTDA-ppODA PI | O=C(c2ccc1c(=O)[nH]c(=O)c1c2)c6ccc5c(=O)n(c4ccc(Oc3ccccc3)cc4)c(=O)c5c6 |  | 4.79 | 0.625 | 0.191 | 0.0236 | 0.0109 | 35 | 1 atm
BTDA-BAPHF PI | O=C(c2ccc1c(=O)[nH]c(=O)c1c2)c8ccc7c(=O)n(c6ccc(Oc5ccc(C(c4ccc(Oc3ccccc3)cc4)(C(F)(F)F)C(F)(F)F)cc5)cc6)c(=O)c7c8 |  | 16.1 | 4.96 | 1.14 | 0.195 | 0.105 | 35 | 1 atm
BTDA-BATHF PI | O=C(c2ccc1c(=O)[nH]c(=O)c1c2)c8ccc7c(=O)n(c6ccc(Oc5ccc(C(c4ccc(Oc3ccccc3C(F)(F)F)cc4)(C(F)(F)F)C(F)(F)F)cc5)c(C(F)(F)F)c6)c(=O)c7c8 |  | 24.6 | 9.15 | 2.7 | 0.37 | 0.189 | 35 | 1 atm
BTDA-BAHF PI | O=C(c2ccc1c(=O)[nH]c(=O)c1c2)c6ccc5c(=O)n(c4ccc(C(c3ccccc3)(C(F)(F)F)C(F)(F)F)cc4)c(=O)c5c6 |  | 30.8 | 27.7 | 2.5 | 0.45 | 0.226 | 35 | 1 atm
6FDA-mpODA PI | O=c5[nH]c(=O)c6cc(C(c4ccc3c(=O)n(c2cccc(Oc1ccccc1)c2)c(=O)c3c4)(C(F)(F)F)C(F)(F)F)ccc56 |  | 23.7 | 6.11 | 1.57 | 0.259 | 0.125 | 35 | 1 atm
6FDA-APAP PI | CC(C)(c1ccccc1)c6cccc(n5c(=O)c4ccc(C(c3ccc2c(=O)[nH]c(=O)c2c3)(C(F)(F)F)C(F)(F)F)cc4c5=O)c6 |  | 38.2 | 10.7 | 2.89 | 0.473 | 0.217 | 35 | 1 atm
6FDA-ppODA PI | O=c5[nH]c(=O)c6cc(C(c4ccc3c(=O)n(c2ccc(Oc1ccccc1)cc2)c(=O)c3c4)(C(F)(F)F)C(F)(F)F)ccc56 |  | 40.7 | 16.7 | 3.88 | 0.733 | 0.341 | 35 | 1 atm
6FDA-BAPHF PI | O=c7[nH]c(=O)c8cc(C(c6ccc5c(=O)n(c4ccc(Oc3ccc(C(c2ccc(Oc1ccccc1)cc2)(C(F)(F)F)C(F)(F)F)cc3)cc4)c(=O)c5c6)(C(F)(F)F)C(F)(F)F)ccc78 |  | 47.4 | 19.1 | 5.13 | 0.981 | 0.52 | 35 | 1 atm
6FDA-BATPHF PI | O=c7[nH]c(=O)c8cc(C(c6ccc5c(=O)n(c4ccc(Oc3ccc(C(c2ccc(Oc1ccccc1C(F)(F)F)cc2)(C(F)(F)F)C(F)(F)F)cc3)c(C(F)(F)F)c4)c(=O)c5c6)(C(F)(F)F)C(F)(F)F)ccc78 |  | 55.4 | 22.8 | 6.5 | 1.3 | 0.703 | 35 | 1 atm
6FDA-BAHF PI | O=c5[nH]c(=O)c6cc(C(c4ccc3c(=O)n(c2ccc(C(c1ccccc1)(C(F)(F)F)C(F)(F)F)cc2)c(=O)c3c4)(C(F)(F)F)C(F)(F)F)ccc56 |  | 108 | 51.2 | 14.2 | 3.11 | 1.34 | 35 | 1 atm
BPDA-ODA PI | O=c5[nH]c(=O)c6cc(c4ccc3c(=O)n(c2ccc(Oc1ccccc1)cc2)c(=O)c3c4)ccc56 |  | 5.2 | 0.87 |  |  | 0.03 | 50 | 10 atm
BPDA-MDA PI | O=c5[nH]c(=O)c6cc(c4ccc3c(=O)n(c2ccc(Cc1ccccc1)cc2)c(=O)c3c4)ccc56 |  | 9.1 | 2.17 |  |  | 0.086 | 50 | 10 atm
BPDA-DDS PI | O=c5[nH]c(=O)c6cc(c4ccc3c(=O)n(c2ccc(S(=O)(=O)c1ccccc1)cc2)c(=O)c3c4)ccc56 |  | 11.3 | 2.57 |  |  | 0.085 | 50 | 10 atm
BPDA-DDBT PI | Cc1ccc7c(c1)c6c(C)cc(n5c(=O)c4ccc(c3ccc2c(=O)[nH]c(=O)c2c3)cc4c5=O)cc6S7(=O)=O |  | 31.2 | 8.2 |  |  | 0.24 | 50 | 10 atm
BPDA-DATPA PI | O=c6[nH]c(=O)c7cc(c5ccc4c(=O)n(c3ccc(N(c1ccccc1)c2ccccc2)cc3)c(=O)c4c5)ccc67 |  | 14.7 | 4.7 | 1.19 | 0.196 | 0.165 | 35 | 2-10 atm
BPDA-DDS PI | O=c5[nH]c(=O)c6cc(c4ccc3c(=O)n(c2ccc(S(=O)(=O)c1ccccc1)cc2)c(=O)c3c4)ccc56 |  | 8.8 | 2.13 | 0.5 | 0.069 | 0.035 | 35 | 2-10 atm
BPDA-MDA PI | O=c5[nH]c(=O)c6cc(c4ccc3c(=O)n(c2ccc(Cc1ccccc1)cc2)c(=O)c3c4)ccc56 |  | 6.5 | 1.6 |  |  | 0.039 | 35 | 10 atm
BTDA-DATPA PI | O=C(c2ccc1c(=O)[nH]c(=O)c1c2)c7ccc6c(=O)n(c5ccc(N(c3ccccc3)c4ccccc4)cc5)c(=O)c6c7 |  | 12.7 | 3.3 | 0.86 | 0.144 | 0.093 | 35 | 2-10 atm
6FDA-DATPA PI | O=c6[nH]c(=O)c7cc(C(c5ccc4c(=O)n(c3ccc(N(c1ccccc1)c2ccccc2)cc3)c(=O)c4c5)(C(F)(F)F)C(F)(F)F)ccc67 |  | 54 | 23 | 6 | 1.24 | 0.68 | 35 | 2-10 atm
ODPA-DATPA PI | O=c6[nH]c(=O)c7cc(Oc5ccc4c(=O)n(c3ccc(N(c1ccccc1)c2ccccc2)cc3)c(=O)c4c5)ccc67 |  | 11.6 | 2.88 | 0.76 | 0.117 | 0.085 | 35 | 2-10 atm
6FDA-mPD PI | Cc5cccc(n4c(=O)c3ccc(C(c2ccc1c(=O)[nH]c(=O)c1c2)(C(F)(F)F)C(F)(F)F)cc3c4=O)c5 |  | 40.2 | 9.2 | 3.01 | 0.447 | 0.16 | 35 | 2 atm
6FDA-mMPD PI | Cc5cccc(n4c(=O)c3ccc(C(c2ccc1c(=O)[nH]c(=O)c1c2)(C(F)(F)F)C(F)(F)F)cc3c4=O)c5C |  | 106 | 40.1 | 11.3 | 2.24 | 0.871 | 35 | 2 atm
6FDA-mTrMPD PI | Cc5cc(C)c(n4c(=O)c3ccc(C(c2ccc1c(=O)[nH]c(=O)c1c2)(C(F)(F)F)C(F)(F)F)cc3c4=O)c(C)c5C |  | 516 | 431 | 109 | 31.6 | 26 | 35 | 2 atm
6FDA-pPD PI | Cc5ccc(n4c(=O)c3ccc(C(c2ccc1c(=O)[nH]c(=O)c1c2)(C(F)(F)F)C(F)(F)F)cc3c4=O)cc5 |  | 45.5 | 15.3 | 4.22 | 0.799 | 0.286 | 35 | 2 atm
6FDA-pDiMPD PI | Cc5cc(C)c(n4c(=O)c3ccc(C(c2ccc1c(=O)[nH]c(=O)c1c2)(C(F)(F)F)C(F)(F)F)cc3c4=O)cc5C |  | 119 | 42.7 | 13.4 | 2.67 | 1.07 | 35 | 2 atm
6FDA-pTeMPD PI | Cc5c(C)c(C)c(n4c(=O)c3ccc(C(c2ccc1c(=O)[nH]c(=O)c1c2)(C(F)(F)F)C(F)(F)F)cc3c4=O)c(C)c5C |  | 549 | 440 | 122 | 35.6 | 28.2 | 35 | 2 atm
BPDA-mTrMPD PI | Cc5cc(C)c(n4c(=O)c3ccc(c2ccc1c(=O)[nH]c(=O)c1c2)cc3c4=O)c(C)c5C |  | 202 | 137 | 34.7 | 8.42 | 8.08 | 35 | 2 atm
BTDA-mTrMPD PI | Cc5cc(C)c(n4c(=O)c3ccc(C(=O)c2ccc1c(=O)[nH]c(=O)c1c2)cc3c4=O)c(C)c5C |  | 70 | 30.9 | 8.16 | 1.55 | 1.25 | 35 | 2 atm
6FDA-pTeMPD PI | Cc5c(C)c(C)c(n4c(=O)c3ccc(C(c2ccc1c(=O)[nH]c(=O)c1c2)(C(F)(F)F)C(F)(F)F)cc3c4=O)c(C)c5C | 362 |  | 456 | 125 | 33.5 |  | 35 | 10 atm
6FDA-mTrMPD PI | Cc5cc(C)c(n4c(=O)c3ccc(C(c2ccc1c(=O)[nH]c(=O)c1c2)(C(F)(F)F)C(F)(F)F)cc3c4=O)c(C)c5C |  | 476 | 511 | 100 | 28.2 | 22.4 | 35 | 0.2 MPa
6FDA-mPD PI | Cc5cccc(n4c(=O)c3ccc(C(c2ccc1c(=O)[nH]c(=O)c1c2)(C(F)(F)F)C(F)(F)F)cc3c4=O)c5 |  | 27.3 | 6.55 | 2.08 | 0.31 | 0.07 | 35 | 0.2 MPa
PMDA-ODA PI | O=c4[nH]c(=O)c5cc3c(=O)n(c2ccc(Oc1ccccc1)cc2)c(=O)c3cc45 | 8 |  | 2.71 |  |  | 0.0593 | 35 | 10 atm
PMDA-IPDA PI | CC(C)(c1ccccc1)c5ccc(n4c(=O)c3cc2c(=O)[nH]c(=O)c2cc3c4=O)cc5 | 37.1 |  | 26.8 |  |  | 0.903 | 35 | 10 atm
6FDA-IPDA PI | CC(C)(c1ccccc1)c6ccc(n5c(=O)c4ccc(C(c3ccc2c(=O)[nH]c(=O)c2c3)(C(F)(F)F)C(F)(F)F)cc4c5=O)cc6 | 71.2 |  | 30 |  |  | 0.697 | 35 | 10 atm
6FDA-DAF PI | O=c6[nH]c(=O)c7cc(C(c5ccc4c(=O)n(c1ccc3c(c1)Cc2ccccc23)c(=O)c4c5)(C(F)(F)F)C(F)(F)F)ccc67 | 98.5 |  | 32.2 |  |  | 0.63 | 35 | 10 atm
6FDA-4BDAF | O=c7[nH]c(=O)c8cc(C(c6ccc5c(=O)n(c4ccc(Oc3ccc(C(c2ccc(Oc1ccccc1)cc2)(C(F)(F)F)C(F)(F)F)cc3)cc4)c(=O)c5c6)(C(F)(F)F)C(F)(F)F)ccc78 | 46 |  | 18.9 |  |  | 0.51 | 35
6FDA-3BDAF | O=c7[nH]c(=O)c8cc(C(c6ccc5c(=O)n(c4cccc(Oc3ccc(C(c2ccc(Oc1ccccc1)cc2)(C(F)(F)F)C(F)(F)F)cc3)c4)c(=O)c5c6)(C(F)(F)F)C(F)(F)F)ccc78 | 25.7 |  | 5.71 |  |  | 0.142 | 35
BTDA-BAPP PI | CC(C)(c2ccc(Oc1ccccc1)cc2)c8ccc(Oc7ccc(n6c(=O)c5ccc(C(=O)c4ccc3c(=O)[nH]c(=O)c3c4)cc5c6=O)cc7)cc8 |  | 8.9 | 2.8 | 0.54 | 0.11 |  | 50
ODPA-BAPP PI | CC(C)(c2ccc(Oc1ccccc1)cc2)c8ccc(Oc7ccc(n6c(=O)c5ccc(Oc4ccc3c(=O)[nH]c(=O)c3c4)cc5c6=O)cc7)cc8 |  | 8 | 2.7 | 0.49 | 0.07 |  | 50
pTDPA-ODA PI | O=c5oc(=O)c6cc(Sc4ccc3c(=O)n(c2ccc(Oc1ccccc1)cc2)c(=O)c3c4)ccc56 |  | 46.7 | 95.5 | 1.98 | 0.202 |  |  | 10 atm
mTDPA-ODA PI | O=c5oc(=O)c6cc(Sc4ccc3c(=O)n(c2cccc(Oc1ccccc1)c2)c(=O)c3c4)ccc56 |  | 69 | 161.7 | 3.04 | 0.463 |  |  | 10 atm
HQDPA-DMMDA PI |  |  | 7.83 | 1.66 | 0.356 | 0.0357 | 0.0209 | 30 | 7 atm
6FDA-DMMDA PI |  |  | 49.6 | 17 | 3.56 | 0.564 | 0.332 | 30 | 7 atm | couldn't find
6FDA-6FpDA | O=c5[nH]c(=O)c6cc(C(c4ccc3c(=O)n(c2ccc(C(c1ccccc1)(C(F)(F)F)C(F)(F)F)cc2)c(=O)c3c4)(C(F)(F)F)C(F)(F)F)ccc56 | 147 |  | 70 | 18 | 3.22 | 1.92 | 35 | 2 atm
6FDA-TrMDA |  | 301 |  | 299 | 55 | 17 | 15.1 | 35 | 2 atm
6FDA-6FpDA/DABA (2/1 by mol) |  | 142 |  | 45 | 11.5 | 2.17 | 1.02 | 35 | 2 atm | no structures
6FDA-TrMDA/DABA (2/1 by mol) |  | 132 |  | 113 | 18 | 4.36 | 4.17 | 35 | 2 atm
6FDA-DAF/BAPHF(1/1) PI |  | 72.5 | 71.4 | 46.5 | 9.34 | 1.99 | 1.28 | 30
BTDA-DAF/BAPHF(1/1) PI |  | 17.5 | 16.2 | 7.04 | 1.4 | 0.222 | 0.168 | 30 |  | mixtures
BPDA-DAF/BAPHF(1/1) PI |  | 31.4 | 33.6 | 18.2 | 3.46 | 0.649 | 0.498 | 30
SiDA-TDA | Cc6cccc(c5ccc(n4c(=O)c3ccc([Si](C)(C)c2ccc1c(=O)[nH]c(=O)c1c2)cc3c4=O)c(C)c5)c6 |  | 10.9 |  | 0.663 | 0.094 |  | 30 | 1 atm
SiDA-DDA | COc6cccc(c5ccc(n4c(=O)c3ccc([Si](C)(C)c2ccc1c(=O)[nH]c(=O)c1c2)cc3c4=O)c(OC)c5)c6 |  | 9.33 |  | 0.53 | 0.096 |  | 30 | 1 atm
SiDA-BDA | C[Si](C)(c2ccc1c(=O)[nH]c(=O)c1c2)c6ccc5c(=O)n(c4ccc(c3ccccc3)cc4)c(=O)c5c6 |  | 8.38 |  | 0.677 | 0.109 |  | 30 | 1 atm
SiDA-ODA | C[Si](C)(c2ccc1c(=O)[nH]c(=O)c1c2)c6ccc5c(=O)n(c4ccc(Oc3ccccc3)cc4)c(=O)c5c6 |  | 5.21 |  | 0.326 | 0.058 |  | 30 | 1 atm
SiDA-ODA PI | C[Si](C)(c2ccc1c(=O)[nH]c(=O)c1c2)c6ccc5c(=O)n(c4ccc(Oc3ccccc3)cc4)c(=O)c5c6 |  | 10.7 | 3.31 | 0.69 | 0.15 | 0.161 | 35 | 6.8 atm
SiDA-pPD PI | C[Si](C)(c2ccc1c(=O)[nH]c(=O)c1c2)c5ccc4c(=O)n(c3ccccc3)c(=O)c4c5 |  | 9.4 | 2.75 | 0.6 | 0.105 | 0.064 | 35 | 6.8 atm
PMDA-ODA PI | O=c4[nH]c(=O)c5cc3c(=O)n(c2ccc(Oc1ccccc1)cc2)c(=O)c3cc45 |  | 3 | 1.14 | 0.22 | 0.0489 | 0.0265 | 35 | 6.8 atm
NTDA-BAPHF PI | O=c5[nH]c(=O)c6ccc8c(=O)n(c4ccc(Oc3ccc(C(c2ccc(Oc1ccccc1)cc2)(C(F)(F)F)C(F)(F)F)cc3)cc4)c(=O)c7ccc5c6c78 |  | 50 | 21 | 4.4 | 0.72 | 0.48 | 35 | 1 atm
Polyimide (8) | Cc8cc(c5cc(C)c(n4c(=O)c3ccc(C(c2ccc1c(=O)[nH]c(=O)c1c2)(C(F)(F)F)C(F)(F)F)cc3c4=O)c6ccccc56)c7ccccc7c8 |  |  | 958 | 141 | 37.1 | 39.9
Polyimide (9) | Cc7cc(C)cc(c6cc(C)c(c5cc(C)c(n4c(=O)c3ccc(C(c2ccc1c(=O)[nH]c(=O)c1c2)(C(F)(F)F)C(F)(F)F)cc3c4=O)c(C)c5)cc6C)c7 |  |  | 234 | 55 | 13.4 | 12.3
6FDA PI-1 | Cc1ccccc1c7cc(C)c(c6ccc(n5c(=O)c4ccc(C(c3ccc2c(=O)[nH]c(=O)c2c3)(C(F)(F)F)C(F)(F)F)cc4c5=O)cc6C)cc7C | 71 | 72 | 32 | 7.2 | 1.4 | 0.88 | 30 | 1 bar
6FDA PI-2 | Cc7cccc(c6cc(C)c(c5ccc(n4c(=O)c3ccc(C(c2ccc1c(=O)[nH]c(=O)c1c2)(C(F)(F)F)C(F)(F)F)cc3c4=O)c(C)c5)cc6C)c7 | 47 | 51 |  | 8.6 | 1.6 | 1.1 | 30 | 1 bar
6FDA PI-3 | Cc7cc(C)cc(c6cc(C)c(c5cc(C)c(n4c(=O)c3ccc(C(c2ccc1c(=O)[nH]c(=O)c1c2)(C(F)(F)F)C(F)(F)F)cc3c4=O)c(C)c5)cc6C)c7 | 230 | 350 | 360 | 67 | 16.5 | 15 | 30 | 1 bar
6FDA PI-4 | Cc1ccccc1c7cc(C)c(c6cc(n5c(=O)c4ccc(C(c3ccc2c(=O)[nH]c(=O)c2c3)(C(F)(F)F)C(F)(F)F)cc4c5=O)ccc6C)cc7C | 84 | 100 | 62 | 12 | 2.4 | 1.9 | 30 | 1 bar
6FDA PI-5 | Cc1ccccc1c7cc(C)c(c6cccc(n5c(=O)c4ccc(C(c3ccc2c(=O)[nH]c(=O)c2c3)(C(F)(F)F)C(F)(F)F)cc4c5=O)c6C)cc7C | 160 | 210 | 190 | 32 | 7.3 | 5.6 | 30 | 1 bar
6FDA-TrPDA PI |  |  | 500 | 556 | 110 | 30.1 | 24.5 | 35 | 0.2 MPa
6-FDA-2,6-diaminotoluene PI | Cc1ccccc1n5c(=O)c4ccc(C(c3ccc2c(=O)[nH]c(=O)c2c3)(C(F)(F)F)C(F)(F)F)cc4c5=O |  | 102 | 34 | 10.3 | 1.83 |  | 35 | 0.2 MPa | rxn scheme only
6-FDA-2,6-diaminotoluene PI | Cc1ccccc1n5c(=O)c4ccc(C(c3ccc2c(=O)[nH]c(=O)c2c3)(C(F)(F)F)C(F)(F)F)cc4c5=O |  |  | 38.5 | 11.3 | 1.95 | 0.88 | 35 | 5.atm
TADATO-DDBT PI | Cc1cccc8c1c7c(C)cc(n3c(=O)c2cc6c(cc2c3=O)S(=O)(=O)c5cc4c(=O)[nH]c(=O)c4cc5S6(=O)=O)cc7S8(=O)=O |  |  | 24 |  | 0.7 | 0.59 | 35 | 1 atm
TADATO-TMBZ PI | Cc7cc(C)cc(c6cc(C)c(n2c(=O)c1cc5c(cc1c2=O)S(=O)(=O)c4cc3c(=O)[nH]c(=O)c3cc4S5(=O)=O)c(C)c6)c7 |  | 58 | 39 | 6.6 | 1.33 | 1.21 | 35 | 1 atm | typo in paper? Using DMBZ
TADATO-ODA PI | O=c1[nH]c(=O)c2cc7c(cc12)S(=O)(=O)c6cc5c(=O)n(c4ccc(Oc3ccccc3)cc4)c(=O)c5cc6S7(=O)=O |  | 19 | 9.6 | 1.6 | 0.27 | 0.18 | 35 | 1 atm
DSDA-DDBT PI | Cc1cccc7c1c6c(C)cc(n5c(=O)c4ccc(S(=O)(=O)c3ccc2c(=O)[nH]c(=O)c2c3)cc4c5=O)cc6S7(=O)=O |  |  | 14.5 | 3.29 | 0.37 | 0.23 | 35 | 1 atm
6FDA-DDBT PI | Cc1cccc7c1c6c(C)cc(n5c(=O)c4ccc(C(c3ccc2c(=O)[nH]c(=O)c2c3)(C(F)(F)F)C(F)(F)F)cc4c5=O)cc6S7(=O)=O |  | 156 | 91 | 18.8 | 3.71 | 1.98 | 35 | 1 atm
BPDA-TrMPD | Cc5cc(C)c(n4c(=O)c3ccc(c2ccc1c(=O)[nH]c(=O)c1c2)cc3c4=O)c(C)c5 |  | 210 | 182 | 32 | 7.5 | 8 | 35 | 1 atm
TADA-ODA PI | O=c6[nH]c(=O)c7cc5sc4cc3c(=O)n(c2ccc(Oc1ccccc1)cc2)c(=O)c3cc4sc5cc67 |  | 11 | 4 | 0.74 | 0.11 | 0.082 | 35 | 2 atm
PMDA-ODA PI | O=c4[nH]c(=O)c5cc3c(=O)n(c2ccc(Oc1ccccc1)cc2)c(=O)c3cc45 |  | 7.9 | 3.3 | 0.6 | 0.1 | 0.084 | 35 | 2 atm
BPDA-ODA PI | O=c5[nH]c(=O)c6cc(c4ccc3c(=O)n(c2ccc(Oc1ccccc1)cc2)c(=O)c3c4)ccc56 |  | 4.7 | 1.2 | 0.27 | 0.039 | 0.026 | 35 | 2 atm
6FDA-ODA PI | O=c5[nH]c(=O)c6cc(C(c4ccc3c(=O)n(c2ccc(Oc1ccccc1)cc2)c(=O)c3c4)(C(F)(F)F)C(F)(F)F)ccc56 |  | 27 | 11 | 2.4 | 0.41 | 0.21 | 35 | 2 atm
PMDA-ODA PI | O=c4[nH]c(=O)c5cc3c(=O)n(c2ccc(Oc1ccccc1)cc2)c(=O)c3cc45 |  | 5.89 |  | 0.496 | 0.059 |  | 30 | 10 atm
BPDA-ODA PI | O=c5[nH]c(=O)c6cc(c4ccc3c(=O)n(c2ccc(Oc1ccccc1)cc2)c(=O)c3c4)ccc56 |  | 1.93 |  | 0.079 | 0.004 |  | 30 | 10 atm
BTDA-ODA PI | O=C(c2ccc1c(=O)[nH]c(=O)c1c2)c6ccc5c(=O)n(c4ccc(Oc3ccccc3)cc4)c(=O)c5c6 |  | 3.59 |  | 0.17 | 0.012 |  | 30 | 10 atm
ODPA-ODA PI | O=c5[nH]c(=O)c6cc(Oc4ccc3c(=O)n(c2ccc(Oc1ccccc1)cc2)c(=O)c3c4)ccc56 |  | 4.77 |  | 0.183 | 0.026 |  | 30 | 10 atm
TDPA-ODA PI | O=c5[nH]c(=O)c6cc(Sc4ccc3c(=O)n(c2ccc(Oc1ccccc1)cc2)c(=O)c3c4)ccc56 |  | 4.68 |  | 0.198 | 0.021 |  | 30 | 10 atm
DSDA-ODA PI | O=c5[nH]c(=O)c6cc(S(=O)(=O)c4ccc3c(=O)n(c2ccc(Oc1ccccc1)cc2)c(=O)c3c4)ccc56 |  | 5.61 |  | 0.2 | 0.027 |  | 30 | 10 atm
SiDA-ODA PI | C[Si](C)(c2ccc1c(=O)[nH]c(=O)c1c2)c6ccc5c(=O)n(c4ccc(Oc3ccccc3)cc4)c(=O)c5c6 |  | 11.7 |  | 0.764 | 0.104 |  | 30 | 10 atm
6FDA-ODA PI | O=c5[nH]c(=O)c6cc(C(c4ccc3c(=O)n(c2ccc(Oc1ccccc1)cc2)c(=O)c3c4)(C(F)(F)F)C(F)(F)F)ccc56 |  | 46.3 |  | 4.31 | 0.562 |  | 30 | 10 atm
HQDPA-ODA PI | O=c6[nH]c(=O)c7cc(Oc5ccc(Oc4ccc3c(=O)n(c2ccc(Oc1ccccc1)cc2)c(=O)c3c4)cc5)ccc67 |  | 4 |  | 0.216 | 0.034 |  | 30 | 10 atm
BPADA-ODA PI | CC(C)(c3ccc(Oc2ccc1c(=O)[nH]c(=O)c1c2)cc3)c8ccc(Oc7ccc6c(=O)n(c5ccc(Oc4ccccc4)cc5)c(=O)c6c7)cc8 |  | 8.95 |  | 0.55 | 0.084 |  | 30 | 10 atm
PMDA-MDA PI | O=c4[nH]c(=O)c5cc3c(=O)n(c2ccc(Cc1ccccc1)cc2)c(=O)c3cc45 |  | 6.61 |  | 0.398 | 0.069 |  | 30 | 10 atm
BPDA-MDA PI | O=c5[nH]c(=O)c6cc(c4ccc3c(=O)n(c2ccc(Cc1ccccc1)cc2)c(=O)c3c4)ccc56 |  | 3.6 |  | 0.168 | 0.014 |  | 30 | 10 atm
BTDA-MDA PI | O=C(c2ccc1c(=O)[nH]c(=O)c1c2)c6ccc5c(=O)n(c4ccc(Cc3ccccc3)cc4)c(=O)c5c6 |  | 4.03 |  | 0.211 | 0.02 |  | 30 | 10 atm
ODPA-MDA PI | O=c5[nH]c(=O)c6cc(Oc4ccc3c(=O)n(c2ccc(Cc1ccccc1)cc2)c(=O)c3c4)ccc56 |  | 5.62 |  | 0.261 | 0.028 |  | 30 | 10 atm
TDPA-MDA PI | O=c5[nH]c(=O)c6cc(Sc4ccc3c(=O)n(c2ccc(Cc1ccccc1)cc2)c(=O)c3c4)ccc56 |  | 5.43 |  | 0.246 | 0.027 |  | 30 | 10 atm
DSDA-MDA PI | O=c5[nH]c(=O)c6cc(S(=O)(=O)c4ccc3c(=O)n(c2ccc(Cc1ccccc1)cc2)c(=O)c3c4)ccc56 |  | 6.32 |  | 0.296 | 0.032 |  | 30 | 10 atm
6FDA-MDA PI | O=c5[nH]c(=O)c6cc(C(c4ccc3c(=O)n(c2ccc(Cc1ccccc1)cc2)c(=O)c3c4)(C(F)(F)F)C(F)(F)F)ccc56 |  | 44.7 |  | 4.05 | 0.564 |  | 30 | 10 atm
HQDPA-MDA PI | O=c6[nH]c(=O)c7cc(Oc5ccc(Oc4ccc3c(=O)n(c2ccc(Cc1ccccc1)cc2)c(=O)c3c4)cc5)ccc67 |  | 5.08 |  | 0.242 | 0.036 |  | 30 | 10 atm
BPADA-MDA PI | CC(C)(c3ccc(Oc2ccc1c(=O)[nH]c(=O)c1c2)cc3)c8ccc(Oc7ccc6c(=O)n(c5ccc(Cc4ccccc4)cc5)c(=O)c6c7)cc8 |  | 8.31 |  | 0.501 | 0.076 |  | 30 | 10 atm
BTDA-6FmDA PI | O=C(c2ccc1c(=O)[nH]c(=O)c1c2)c6ccc5c(=O)n(c4cccc(C(c3ccccc3)(C(F)(F)F)C(F)(F)F)c4)c(=O)c5c6 | 17 |  | 1.05 | 0.39 | 0.47 | 0.014 | 35 | 2-10 atm
BTDA-6FpDA | O=C(c2ccc1c(=O)[nH]c(=O)c1c2)c6ccc5c(=O)n(c4ccc(C(c3ccccc3)(C(F)(F)F)C(F)(F)F)cc4)c(=O)c5c6 | 26.7 |  | 7.3 | 1.86 | 0.3 | 0.156 | 35 | 2-10 atm
BPDA-6FpDA | O=c5[nH]c(=O)c6cc(c4ccc3c(=O)n(c2ccc(C(c1ccccc1)(C(F)(F)F)C(F)(F)F)cc2)c(=O)c3c4)ccc56 | 58 |  | 27.4 | 6.65 | 1.2 | 0.761 | 35 | 2-10 atm
6FDA-6FmDA | O=c5[nH]c(=O)c6cc(C(c4ccc3c(=O)n(c2cccc(C(c1ccccc1)(C(F)(F)F)C(F)(F)F)c2)c(=O)c3c4)(C(F)(F)F)C(F)(F)F)ccc56 | 48 |  | 5.1 | 1.8 | 0.261 | 0.08 | 35 | 2-10 atm
6FDA-6FpDA | O=c5[nH]c(=O)c6cc(C(c4ccc3c(=O)n(c2ccc(C(c1ccccc1)(C(F)(F)F)C(F)(F)F)cc2)c(=O)c3c4)(C(F)(F)F)C(F)(F)F)ccc56 | 137 |  | 63.9 | 16.3 | 3.47 | 1.6 | 35 | 2-10 atm
6FDA-PFDAB PI | O=C(OCCC(F)(F)C(F)(F)C(F)(F)C(F)(F)C(F)(F)C(F)(F)F)c5cccc(n4c(=O)c3ccc(C(c2ccc1c(=O)[nH]c(=O)c1c2)(C(F)(F)F)C(F)(F)F)cc3c4=O)c5 |  |  | 17.8 | 4.74 | 0.74 | 0.44 | 25 | 5 atm
6FDA-mPD PI | O=c4[nH]c(=O)c5cc(C(c3ccc2c(=O)n(c1ccccc1)c(=O)c2c3)(C(F)(F)F)C(F)(F)F)ccc45 |  |  | 9.73 | 2.55 | 0.38 | 0.21 | 25 | 5 atm
ODPA-PFDAB PI | O=C(OCCC(F)(F)C(F)(F)C(F)(F)C(F)(F)C(F)(F)C(F)(F)F)c5cccc(n4c(=O)c3ccc(Oc2ccc1c(=O)[nH]c(=O)c1c2)cc3c4=O)c5 |  |  | 11.03 | 2.61 | 0.56 | 0.36 | 25 | 5 atm
ODPA-mPD PI | O=c4[nH]c(=O)c5cc(Oc3ccc2c(=O)n(c1ccccc1)c(=O)c2c3)ccc45 |  |  | 0.301 | 0.081 | 0.012 | 0.0064 | 25 | 5 atm
BTDA-PFDAB PI | O=C(OCCC(F)(F)C(F)(F)C(F)(F)C(F)(F)C(F)(F)C(F)(F)F)c5cccc(n4c(=O)c3ccc(C(=O)c2ccc1c(=O)[nH]c(=O)c1c2)cc3c4=O)c5 |  |  | 10.1 | 2.2 | 0.48 | 0.29 | 25 | 5 atm
BTDA-mPD PI | O=C(c2ccc1c(=O)[nH]c(=O)c1c2)c5ccc4c(=O)n(c3ccccc3)c(=O)c4c5 |  |  | 0.428 | 0.112 | 0.016 | 0.0086 | 25 | 5 atm
PMDA-4BDAF PI | O=c6[nH]c(=O)c7cc5c(=O)n(c4ccc(Oc3ccc(C(c2ccc(Oc1ccccc1)cc2)(C(F)(F)F)C(F)(F)F)cc3)cc4)c(=O)c5cc67 |  | 24 | 11.8 | 2.9 | 0.658 | 0.36 | 35
PMDA-3BDAF PI | O=c6[nH]c(=O)c7cc5c(=O)n(c4cccc(Oc3ccc(C(c2ccc(Oc1ccccc1)cc2)(C(F)(F)F)C(F)(F)F)cc3)c4)c(=O)c5cc67 |  | 19 | 6.12 | 1.4 | 0.292 | 0.17 | 35
PMDA-4,4'-ODA PI | O=c4[nH]c(=O)c5cc3c(=O)n(c2ccc(Oc1ccccc1)cc2)c(=O)c3cc45 |  | 3 | 1.14 | 0.22 | 0.0489 | 0.026 | 35
PMDA-3,3'-ODA PI | O=c4[nH]c(=O)c5cc3c(=O)n(c2cccc(Oc1ccccc1)c2)c(=O)c3cc45 |  | 3.6 | 0.5 | 0.13 | 0.0181 | 0.008 | 35
6FDA-4,4'-ODA PI | O=c5[nH]c(=O)c6cc(C(c4ccc3c(=O)n(c2ccc(Oc1ccccc1)cc2)c(=O)c3c4)(C(F)(F)F)C(F)(F)F)ccc56 |  | 52.5 | 22 | 5.05 | 0.935 | 0.53 | 35
6FDA-4BDAF PI | O=c7[nH]c(=O)c8cc(C(c6ccc5c(=O)n(c4ccc(Oc3ccc(C(c2ccc(Oc1ccccc1)cc2)(C(F)(F)F)C(F)(F)F)cc3)cc4)c(=O)c5c6)(C(F)(F)F)C(F)(F)F)ccc78 |  | 46 | 19 | 5.4 | 0.982 | 0.51 | 35
6FDA-pPD PI | O=c4[nH]c(=O)c5cc(C(c3ccc2c(=O)n(c1ccccc1)c(=O)c2c3)(C(F)(F)F)C(F)(F)F)ccc45 |  | 23 | 11.8 | 2.1 | 0.382 | 0.18 | 35
6FDA-3BDAF PI | O=c7[nH]c(=O)c8cc(C(c6ccc5c(=O)n(c4cccc(Oc3ccc(C(c2ccc(Oc1ccccc1)cc2)(C(F)(F)F)C(F)(F)F)cc3)c4)c(=O)c5c6)(C(F)(F)F)C(F)(F)F)ccc78 |  | 21 | 6.3 | 1.35 | 0.241 | 0.13 | 35
6FDA-3,3'-ODA PI | O=c5[nH]c(=O)c6cc(C(c4ccc3c(=O)n(c2cccc(Oc1ccccc1)c2)c(=O)c3c4)(C(F)(F)F)C(F)(F)F)ccc56 |  | 14 | 2.1 | 0.68 | 0.1 | 0.032 | 35
BTDA-DAI PI | Cc5cc(C)c(n4c(=O)c3ccc(C(=O)c2ccc1c(=O)[nH]c(=O)c1c2)cc3c4=O)c6c5CCC6(C)C |  |  | 140 | 37.2 | 8.5 | 8.1 | 35 | 10 atm
ODPA-DAI PI | Cc5cc(C)c(n4c(=O)c3ccc(Oc2ccc1c(=O)[nH]c(=O)c1c2)cc3c4=O)c6c5CCC6(C)C |  |  | 161 | 43.9 | 10.3 | 10.3 | 35 | 10 atm
BPDA-DAI PI | Cc5cc(C)c(n4c(=O)c3ccc(c2ccc1c(=O)[nH]c(=O)c1c2)cc3c4=O)c6c5CCC6(C)C |  |  | 329 | 83.4 | 22 | 23.9 | 35 | 10 atm
6FDA-DAI PI | Cc5cc(C)c(n4c(=O)c3ccc(C(c2ccc1c(=O)[nH]c(=O)c1c2)(C(F)(F)F)C(F)(F)F)cc3c4=O)c6c5CCC6(C)C |  |  | 692 | 198 | 58.6 | 50.5 | 35 | 10 atm
(A-BPDA)-ODA PI | O=c7[nH]c(=O)c8cc(c4cc3c(=O)n(c2ccc(Oc1ccccc1)cc2)c(=O)c3cc4Oc5ccccc5)c(Oc6ccccc6)cc78 |  |  | 30.1 | 3.59 | 0.83 | 0.85 | 35 | 1 atm
(A-BPDA)-MDA PI | O=c7[nH]c(=O)c8cc(c4cc3c(=O)n(c2ccc(Cc1ccccc1)cc2)c(=O)c3cc4Oc5ccccc5)c(Oc6ccccc6)cc78 |  |  | 29 | 3.36 | 0.73 | 0.85 | 35 | 1 atm
(B-BPDA)-ODA PI | Cc8ccc(Oc2cc1c(=O)[nH]c(=O)c1cc2c6cc5c(=O)n(c4ccc(Oc3ccccc3)cc4)c(=O)c5cc6Oc7ccc(C)cc7)cc8 |  |  | 44 | 4.99 | 1.25 | 1.45 | 35 | 1 atm
(C-BPDA)-ODA PI | CC(C)(C)c8ccc(Oc2cc1c(=O)[nH]c(=O)c1cc2c6cc5c(=O)n(c4ccc(Oc3ccccc3)cc4)c(=O)c5cc6Oc7ccc(C(C)(C)C)cc7)cc8 |  |  | 85.6 | 11.3 | 2.95 | 3.16 | 35 | 1 atm
6FDA-DAF PI | O=c6[nH]c(=O)c7cc(C(c5ccc4c(=O)n(c1ccc3c(c1)Cc2ccccc23)c(=O)c4c5)(C(F)(F)F)C(F)(F)F)ccc67 |  | 41.9 | 11.3 | 3.07 | 0.495 | 0.208 | 35 | 2-10 atm
6FDA-DAFO PI | O=c6[nH]c(=O)c7cc(C(c5ccc4c(=O)n(c1ccc3c(c1)c(=O)c2ccccc23)c(=O)c4c5)(C(F)(F)F)C(F)(F)F)ccc67 |  | 33.9 | 7.68 | 2.34 | 0.339 | 0.129 | 35 | 2-10 atm
6FDA-CDA PI | O=c6[nH]c(=O)c7cc(C(c5ccc4c(=O)n(c3ccc2[nH]c1ccccc1c2c3)c(=O)c4c5)(C(F)(F)F)C(F)(F)F)ccc67 |  | 58.1 | 17.1 | 4.49 | 0.724 | 0.303 | 35 | 2-10 atm
6FDA-ECDA PI | CCn7c1ccccc1c6cc(n5c(=O)c4ccc(C(c3ccc2c(=O)[nH]c(=O)c2c3)(C(F)(F)F)C(F)(F)F)cc4c5=O)ccc67 |  | 81.3 | 33.8 | 9.12 | 1.75 | 1.03 | 35 | 2-10 atm
6FDA-DDBT PI | Cc1cccc7c1c6c(C)cc(n5c(=O)c4ccc(C(c3ccc2c(=O)[nH]c(=O)c2c3)(C(F)(F)F)C(F)(F)F)cc4c5=O)cc6S7(=O)=O |  | 179 | 91 | 23.5 | 5.14 | 2.51 | 35 | 2-10 atm
6FDA-mPD PI | O=c4[nH]c(=O)c5cc(C(c3ccc2c(=O)n(c1ccccc1)c(=O)c2c3)(C(F)(F)F)C(F)(F)F)ccc45 |  | 40.2 | 9.2 | 3.01 | 0.447 | 0.163 | 35 | 2-10 atm
BPDA-DDBT PI | Cc1cccc7c1c6c(C)cc(n5c(=O)c4ccc(c3ccc2c(=O)[nH]c(=O)c2c3)cc4c5=O)cc6S7(=O)=O |  | 25.2 | 7.26 | 3.29 | 0.499 | 0.149 | 35 | 2-10 atm
DSDA-DDBT PI | Cc1cccc7c1c6c(C)cc(n5c(=O)c4ccc(S(=O)(=O)c3ccc2c(=O)[nH]c(=O)c2c3)cc4c5=O)cc6S7(=O)=O |  | 45.4 | 13.7 |  |  | 0.258 | 35 | 2-10 atm
BTDA-DAFO PI | O=C(c2ccc1c(=O)[nH]c(=O)c1c2)c7ccc6c(=O)n(c3ccc5c(c3)c(=O)c4ccccc45)c(=O)c6c7 |  | 1.75 | 0.1 |  |  |  | 35 | 2-10 atm
BPDA-DADM PI | O=c5[nH]c(=O)c6cc(c4ccc3c(=O)n(c2ccc(Cc1ccccc1)cc2)c(=O)c3c4)ccc56 | 4.55 |  | 1 | 0.208 | 0.0302 | 0.0205 | 35 | 1 atm
BPDA-DADS PI | O=c5[nH]c(=O)c6cc(c4ccc3c(=O)n(c2ccc(Sc1ccccc1)cc2)c(=O)c3c4)ccc56 | 3.7 |  | 0.774 |  | 0.022 | 0.0164 | 35 | 1 atm
BPDA-PASN PI | O=c5[nH]c(=O)c6cc(c4ccc3c(=O)n(c2ccc(S(=O)(=O)c1ccccc1)cc2)c(=O)c3c4)ccc56 | 7.03 |  | 1.75 | 0.348 | 0.0499 | 0.0399 | 35 | 1 atm
BPDA-HFIP PI | O=c5[nH]c(=O)c6cc(c4ccc3c(=O)n(c2ccc(C(c1ccccc1)(C(F)(F)F)C(F)(F)F)cc2)c(=O)c3c4)ccc56 | 34.2 |  | 16.8 | 3.79 | 0.757 | 0.46 | 35 | 1 atm
BPDA-BAPE PI | O=c7[nH]c(=O)c8cc(c6ccc5c(=O)n(c4ccc(Oc3ccc(Oc2ccc(Oc1ccccc1)cc2)cc3)cc4)c(=O)c5c6)ccc78 | 4.05 |  | 1.25 | 0.256 | 0.0392 | 0.0305 | 35 | 1 atm
BPDA-BAPS PI | O=c7[nH]c(=O)c8cc(c6ccc5c(=O)n(c4ccc(Oc3ccc(S(=O)(=O)c2ccc(Oc1ccccc1)cc2)cc3)cc4)c(=O)c5c6)ccc78 | 6.01 |  | 1.85 | 0.368 | 0.0544 | 0.0397 | 35 | 1 atm
BPDA-BAPP PI | CC(C)(c2ccc(Oc1ccccc1)cc2)c8ccc(Oc7ccc(n6c(=O)c5ccc(c4ccc3c(=O)[nH]c(=O)c3c4)cc5c6=O)cc7)cc8 | 7.5 |  | 2.8 | 0.596 | 0.0938 | 0.0846 | 35 | 1 atm
BPDA-HFBAPP PI | O=c7[nH]c(=O)c8cc(c6ccc5c(=O)n(c4ccc(Oc3ccc(C(c2ccc(Oc1ccccc1)cc2)(C(F)(F)F)C(F)(F)F)cc3)cc4)c(=O)c5c6)ccc78 | 18.3 |  | 7.33 | 1.67 | 0.305 | 0.216 | 35 | 1 atm
BPDA-MDT PI | Cc6cccc(Cc5ccc(n4c(=O)c3ccc(c2ccc1c(=O)[nH]c(=O)c1c2)cc3c4=O)c(C)c5)c6 | 8.91 |  | 1.41 | 0.369 | 0.0483 | 0.0278 | 35 | 1 atm
BPDA-CDM PI | O=c5[nH]c(=O)c6cc(c4ccc3c(=O)n(c2ccc(Cc1cccc(Cl)c1)cc2Cl)c(=O)c3c4)ccc56 | 6.92 |  | 0.978 | 0.26 | 0.0307 | 0.0164 | 35 | 1 atm
BPDA-MFA PI | O=c5[nH]c(=O)c6cc(c4ccc3c(=O)n(c2ccc(Cc1ccccc1F)c(F)c2)c(=O)c3c4)ccc56 | 4.34 |  | 0.542 | 0.143 | 0.0203 | 0.0129 | 35 | 1 atm
BPDA-MCA PI | O=c5[nH]c(=O)c6cc(c4ccc3c(=O)n(c2ccc(Cc1ccccc1Cl)c(Cl)c2)c(=O)c3c4)ccc56 | 3.67 |  | 0.335 | 0.0957 | 0.0107 | 0.0055 | 35 | 1 atm
BPDA-MBA PI | O=c5[nH]c(=O)c6cc(c4ccc3c(=O)n(c2ccc(Cc1ccccc1Br)c(Br)c2)c(=O)c3c4)ccc56 | 3.55 |  | 0.315 | 0.0923 | 0.0103 | 0.0054 | 35 | 1 atm
BPDA-MDX PI | Cc6cc(C)cc(Cc5cc(C)c(n4c(=O)c3ccc(c2ccc1c(=O)[nH]c(=O)c1c2)cc3c4=O)c(C)c5)c6 | 31.8 |  | 22.4 | 4.73 | 0.913 | 0.818 | 35 | 1 atm
BPDA-HAB PI | O=c5[nH]c(=O)c6cc(c4ccc3c(=O)n(c2ccc(c1cccc(O)c1)cc2O)c(=O)c3c4)ccc56 | 1.09 |  | 0.0313 | 0.0096 | 0.001 | 0.00041 | 35 | 1 atm
BPDA-TSN PI | Cc1ccc7c(c1)c6cc(C)c(n5c(=O)c4ccc(c3ccc2c(=O)[nH]c(=O)c2c3)cc4c5=O)cc6S7(=O)=O | 12 |  | 2.74 | 0.577 | 0.0763 | 0.037 | 35 | 1 atm
6FDA-DADE PI | O=c5[nH]c(=O)c6cc(C(c4ccc3c(=O)n(c2ccc(Oc1ccccc1)cc2)c(=O)c3c4)(C(F)(F)F)C(F)(F)F)ccc56 | 33.8 |  | 13.8 | 2.93 | 0.516 | 0.273 | 35 | 1 atm
6FDA-DADM PI | O=c5[nH]c(=O)c6cc(C(c4ccc3c(=O)n(c2ccc(Cc1ccccc1)cc2)c(=O)c3c4)(C(F)(F)F)C(F)(F)F)ccc56 | 32.8 |  | 15.1 | 3.15 | 0.563 | 0.321 | 35 | 1 atm
6FDA-BAPE PI | O=c7[nH]c(=O)c8cc(C(c6ccc5c(=O)n(c4ccc(Oc3ccc(Oc2ccc(Oc1ccccc1)cc2)cc3)cc4)c(=O)c5c6)(C(F)(F)F)C(F)(F)F)ccc78 | 18.3 |  | 7.85 | 1.73 | 0.313 | 0.215 | 35 | 1 atm
6FDA-MDT PI | Cc6cccc(Cc5ccc(n4c(=O)c3ccc(C(c2ccc1c(=O)[nH]c(=O)c1c2)(C(F)(F)F)C(F)(F)F)cc3c4=O)c(C)c5)c6 | 35.1 |  | 8.75 | 2.51 | 0.406 | 0.198 | 35 | 1 atm
6FDA-CDM PI | O=c5[nH]c(=O)c6cc(C(c4ccc3c(=O)n(c2ccc(Cc1cccc(Cl)c1)cc2Cl)c(=O)c3c4)(C(F)(F)F)C(F)(F)F)ccc56 | 30.4 |  | 6.78 | 1.81 | 0.269 | 0.121 | 35 | 1 atm
6FDA-MDX PI | Cc6cc(C)cc(Cc5cc(C)c(n4c(=O)c3ccc(C(c2ccc1c(=O)[nH]c(=O)c1c2)(C(F)(F)F)C(F)(F)F)cc3c4=O)c(C)c5)c6 | 74.4 |  | 43.9 | 10.3 | 2.13 | 1.45 | 35 | 1 atm
6FDA-HAB PI | O=c5[nH]c(=O)c6cc(C(c4ccc3c(=O)n(c2ccc(c1cccc(O)c1)cc2O)c(=O)c3c4)(C(F)(F)F)C(F)(F)F)ccc56 | 29.3 |  | 4.85 | 1.22 | 0.168 | 0.0562 | 35 | 1 atm
6FDA-TSN PI | Cc1ccc7c(c1)c6cc(C)c(n5c(=O)c4ccc(C(c3ccc2c(=O)[nH]c(=O)c2c3)(C(F)(F)F)C(F)(F)F)cc4c5=O)cc6S7(=O)=O | 104 |  | 55.9 | 14.2 | 2.82 | 1.49 | 35 | 1 atm
PMDA-DADE PI | O=c4[nH]c(=O)c5cc3c(=O)n(c2ccc(Oc1ccccc1)cc2)c(=O)c3cc45 | 3.2 |  | 0.858 | 0.171 | 0.0256 | 0.0183 | 35 | 1 atm
PMDA-DADM PI | O=c4[nH]c(=O)c5cc3c(=O)n(c2ccc(Cc1ccccc1)cc2)c(=O)c3cc45 | 3.95 |  | 0.99 | 0.205 | 0.0327 | 0.0223 | 35 | 1 atm
PMDA-MDX PI | Cc5cc(C)cc(Cc4cc(C)c(n3c(=O)c2cc1c(=O)[nH]c(=O)c1cc2c3=O)c(C)c4)c5 | 87 |  | 97.6 | 27.4 | 7.08 | 8.21 | 35 | 1 atm
6FDA/PPTI-1 PI | O=c5[nH]c(=O)c6cc(C(c4ccc3c(=O)n(c2ccc(Sc1ccccc1)cc2)c(=O)c3c4)(C(F)(F)F)C(F)(F)F)ccc56 |  |  | 23.11 | 4.66 | 0.87 | 0.66 | 35 | 10 atm
6FDA/PPTI-2 PI | O=c6[nH]c(=O)c7cc(C(c5ccc4c(=O)n(c3ccc(Sc2ccc(Sc1ccccc1)cc2)cc3)c(=O)c4c5)(C(F)(F)F)C(F)(F)F)ccc67 |  |  | 8.92 | 1.77 | 0.34 | 0.28 | 35 | 10 atm
6FDA/PPTI-3 PI | O=c7[nH]c(=O)c8cc(C(c6ccc5c(=O)n(c4ccc(Sc3ccc(Sc2ccc(Sc1ccccc1)cc2)cc3)cc4)c(=O)c5c6)(C(F)(F)F)C(F)(F)F)ccc78 |  |  | 8.37 | 1.72 | 0.37 | 0.22 | 35 | 10 atm
6FDA/PPTI-4 PI | O=c8[nH]c(=O)c9cc(C(c7ccc6c(=O)n(c5ccc(Sc4ccc(Sc3ccc(Sc2ccc(Sc1ccccc1)cc2)cc3)cc4)cc5)c(=O)c6c7)(C(F)(F)F)C(F)(F)F)ccc89 |  |  | 6.62 | 1.46 | 0.29 | 0.26 | 35 | 10 atm
HQDPA-mTrMPD PI | Cc6cc(C)c(n5c(=O)c4ccc(Oc3ccc(Oc2ccc1c(=O)[nH]c(=O)c1c2)cc3)cc4c5=O)c(C)c6 |  | 40 |  | 4.42 | 0.732 |  | 30
BTDA-mTrMPD PI | Cc5cc(C)c(n4c(=O)c3ccc(C(=O)c2ccc1c(=O)[nH]c(=O)c1c2)cc3c4=O)c(C)c5 |  | 46.4 |  | 5 | 1 |  | 30
DSDA-mTrMPD PI | Cc5cc(C)c(n4c(=O)c3ccc(S(=O)(=O)c2ccc1c(=O)[nH]c(=O)c1c2)cc3c4=O)c(C)c5 |  | 47.1 |  | 5.69 | 1.02 |  | 30
SDDA-mTrMPD PI | Cc5cc(C)c(n4c(=O)c3ccc(Sc2ccc1c(=O)[nH]c(=O)c1c2)cc3c4=O)c(C)c5 |  | 68.6 |  | 8.2 | 1.62 |  | 30
PMDA-mTrMPD PI | Cc4cc(C)c(n3c(=O)c2cc1c(=O)[nH]c(=O)c1cc2c3=O)c(C)c4 |  | 235.4 |  | 36.3 | 8.44 |  | 30
6FDA-mTrMPD PI | Cc5cc(C)c(n4c(=O)c3ccc(C(c2ccc1c(=O)[nH]c(=O)c1c2)(C(F)(F)F)C(F)(F)F)cc3c4=O)c(C)c5 |  | 344 |  | 62.5 | 14 |  | 30
BTDA-pTeMPD PI | Cc5cc(C)c(C)c(n4c(=O)c3ccc(C(=O)c2ccc1c(=O)[nH]c(=O)c1c2)cc3c4=O)c5C |  | 108 |  | 11.8 | 2.63 |  | 30
6FDA-pTeMPD PI | Cc5cc(C)c(C)c(n4c(=O)c3ccc(C(c2ccc1c(=O)[nH]c(=O)c1c2)(C(F)(F)F)C(F)(F)F)cc3c4=O)c5C |  | 434 |  | 87 | 20 |  | 30
3MCADPA-pTeMPD PI (A1) | Cc3cccc(Oc2ccc1c(=O)[nH]c(=O)c1c2)c3Oc6ccc5c(=O)n(c4c(C)c(C)cc(C)c4C)c(=O)c5c6 | 41 | 51 | 27 | 4.8 | 0.83 | 0.7 | 30 | 0.1-1 bar
4MCADPA-pTeMPD PI (B1) | Cc6ccc(Oc2ccc1c(=O)[nH]c(=O)c1c2)c(Oc5ccc4c(=O)n(c3c(C)c(C)cc(C)c3C)c(=O)c4c5)c6 | 33 | 41 | 20 | 3.5 | 0.59 | 0.47 | 30 | 0.1-1 bar
DMCADPA-pTeMPD PI (C1) | Cc4ccc(C)c(Oc3ccc2c(=O)n(c1c(C)c(C)cc(C)c1C)c(=O)c2c3)c4Oc6ccc5c(=O)[nH]c(=O)c5c6 | 72 | 100 | 63 | 11 | 2.05 | 1.9 | 30 | 0.1-1 bar
TBCADPA-pTeMPD PI (D1) | Cc6cc(C)c(C)c(n5c(=O)c4ccc(Oc1cc(C(C)(C)C)ccc1Oc3ccc2c(=O)[nH]c(=O)c2c3)cc4c5=O)c6C | 64 | 91 | 71 | 12 | 2.55 | 3.1 | 30 | 0.1-1 bar
TBMCADPA-pTeMPD PI (E1) | Cc6cc(C)c(C)c(n5c(=O)c4ccc(Oc1cc(C(C)(C)C)cc(C)c1Oc3ccc2c(=O)[nH]c(=O)c2c3)cc4c5=O)c6C | 84 | 110 | 67 | 13 | 2.5 | 2.2 | 30 | 0.1-1 bar
TMHQDPA-pTeMPD PI (H1) | Cc6cc(C)c(C)c(n5c(=O)c4ccc(Oc3cc(C)c(Oc2ccc1c(=O)[nH]c(=O)c1c2)c(C)c3C)cc4c5=O)c6C | 95 | 230 | 200 | 33 | 8.1 | 7.6 | 30 | 0.1-1 bar
4MCADPA-mTrMPD PI (B2) | Cc6ccc(Oc2ccc1c(=O)[nH]c(=O)c1c2)c(Oc5ccc4c(=O)n(c3c(C)ccc(C)c3C)c(=O)c4c5)c6 | 34 | 41 | 22 | 3.9 | 0.65 | 0.57 | 30 | 0.1-1 bar
TBCADPA-mTrMPD PI (D2) | Cc6ccc(C)c(n5c(=O)c4ccc(Oc1cc(C(C)(C)C)ccc1Oc3ccc2c(=O)[nH]c(=O)c2c3)cc4c5=O)c6C | 63 | 85 | 63 | 11 | 2.2 | 2.5 | 30 | 0.1-1 bar
TMHQDPA-mTrMPD PI (H2) | Cc6ccc(C)c(n5c(=O)c4ccc(Oc3cc(C)c(Oc2ccc1c(=O)[nH]c(=O)c1c2)c(C)c3C)cc4c5=O)c6C | 87 | 130 | 110 | 18 | 3.8 | 4 | 30 | 0.1-1 bar
TMHQDPA-TMBZ PI (H3) | Cc7cc(C)cc(c6cc(C)c(n5c(=O)c4ccc(Oc3cc(C)c(Oc2ccc1c(=O)[nH]c(=O)c1c2)c(C)c3C)cc4c5=O)c(C)c6)c7 | 39 | 55 | 39 | 6.5 | 1.2 | 1.2 | 30 | 0.1-1 bar
DTBHQDPA-TMBZ PI (J3) | Cc7cc(C)cc(c6cc(C)c(n5c(=O)c4ccc(Oc3cc(C(C)(C)C)c(Oc2ccc1c(=O)[nH]c(=O)c1c2)cc3C(C)(C)C)cc4c5=O)c(C)c6)c7 |  | 150 | 95 | 22 | 4.9 | 5.6 | 30 | 0.1-1 bar
TBCADPA-DMOBDA PI (D4) | COc7cccc(c6ccc(n5c(=O)c4ccc(Oc1cc(C(C)(C)C)ccc1Oc3ccc2c(=O)[nH]c(=O)c2c3)cc4c5=O)c(OC)c6)c7 | 20 | 22 | 6.7 | 1.4 | 0.21 | 0.16 | 30 | 0.1-1 bar
TMHQDPA-6FpDA PI (H5) | Cc5cc(Oc4ccc3c(=O)n(c2ccc(C(c1ccccc1)(C(F)(F)F)C(F)(F)F)cc2)c(=O)c3c4)c(C)c(C)c5Oc7ccc6c(=O)[nH]c(=O)c6c7 | 71 | 77 | 54 | 9.3 | 1.9 | 1.7 | 30 | 0.1-1 bar
SBI-PEI poly(etherimide) | Cc9ccc8c(=O)n(c7cccc(n6c(=O)c5ccc(Oc1ccc4c(c1)C3(CC(C)(C)c2ccc(O)cc23)CC4(C)C)cc5c6=O)c7)c(=O)c8c9 | 20.7 |  | 4.5 | 1.36 | 0.197 | 0.155 | 35 | 2-10 atm
Polyetherimide (Bis A) | O=c2c1ccccc1c(=O)n2c5ccc(n4c(=O)c3ccccc3c4=O)cc5 |  |  | 1.8 | 0.4 | 0.53 | 0.04 | 35 | 1 atm
PEI-I (main chain phthalimidine) | CC(C)(c3ccc(Oc2ccc1c(=O)[nH]c(=O)c1c2)cc3)c%15ccc(Oc%14ccc%13c(=O)n(c%12ccc(c%11ccc(Oc%10ccc(C8(c6ccc(Oc5ccc(c4ccccc4)cc5C(F)(F)F)cc6)c7ccccc7C(=O)N8c9ccccc9)cc%10)c(C(F)(F)F)c%11)cc%12)c(=O)c%13c%14)cc%15 |  |  | 16.61 | 4.25 | 0.95 | 0.84 | 35 | 3.5 bar
PEI-II (main chain phthalimidine) | O=C%12c1ccccc1C(c4ccc(Oc3ccc(c2ccccc2)cc3C(F)(F)F)cc4)(c%11ccc(Oc%10ccc(c9ccc(n8c(=O)c7ccc(C(c6ccc5c(=O)[nH]c(=O)c5c6)(C(F)(F)F)C(F)(F)F)cc7c8=O)cc9)cc%10C(F)(F)F)cc%11)N%12c%13ccccc%13 |  |  | 53.85 | 10.23 | 1.71 | 1.01 | 35 | 3.5 bar
PEI-III (main chain phthalimidine) | O=C(c2ccc1c(=O)[nH]c(=O)c1c2)c%13ccc%12c(=O)n(c%11ccc(c%10ccc(Oc9ccc(C7(c5ccc(Oc4ccc(c3ccccc3)cc4C(F)(F)F)cc5)c6ccccc6C(=O)N7c8ccccc8)cc9)c(C(F)(F)F)c%10)cc%11)c(=O)c%12c%13 |  |  | 17.09 | 4.33 | 0.83 | 0.62 | 35 | 3.5 bar
PEI-IV (main chain phthalimidine) | O=C%12c1ccccc1C(c4ccc(Oc3ccc(c2ccccc2)cc3C(F)(F)F)cc4)(c%11ccc(Oc%10ccc(c9ccc(n8c(=O)c7ccc(Oc6ccc5c(=O)[nH]c(=O)c5c6)cc7c8=O)cc9)cc%10C(F)(F)F)cc%11)N%12c%13ccccc%13 |  |  | 14.59 | 4.22 | 0.96 | 0.84 | 35 | 3.5 bar
PEI-V (main chain phthalimidine) | O=C%11c1ccccc1C(c4ccc(Oc3ccc(c2ccccc2)cc3C(F)(F)F)cc4)(c%10ccc(Oc9ccc(c8ccc(n7c(=O)c6cc5c(=O)[nH]c(=O)c5cc6c7=O)cc8)cc9C(F)(F)F)cc%10)N%11c%12ccccc%12 |  |  | 39.57 | 7.62 | 1.2 | 0.79 | 35 | 3.5 bar
ODPA/ODA-OMe PI |  | 5.49 | 4.53 |  | 0.19 | 0.04 |  | 23 | 3 bar
BCPA/ODA-OMe PI |  | 6.14 | 5.18 |  | 0.37 | 0.24 |  | 23 | 3 bar
ODPA/ODA-CF3 PI |  | 11.79 | 9.63 |  | 0.61 | 0.09 |  | 23 | 3 bar | no structures
ODPA-ODA PI |  | 2.26 | 1.81 | [5 empty] | 3 bar
BCPA/ODA PI |  | 16.1 | 19.56 | [5 empty] | 3 bar
HQDPA-mPD PEI (1) |  |  | 3.75 | 0.598 | 0.149 | 0.016 |  | 30 | 7 atm
HQDPA-DBA PEI (2) |  |  | 5.67 | 0.683 | 0.179 | 0.015 |  | 30 | 7 atm
HQDPA-MDBA PEI (3) |  |  | 5.33 | 1.18 | 0.234 | 0.034 |  | 30 | 7 atm | barely legible
HQDPA-EDBA PEI (4) |  |  | 7.79 | 2.26 | 0.529 | 0.077 |  | 30 | 7 atm
HQDPA-MDA PEI |  |  | 5.08 | 1.22 | 0.242 | 0.0355 | 0.0222 | 30 | 7 atm
HQDPA-IPDA PEI |  |  | 9.33 | 2.65 | 0.586 | 0.104 | 0.0692 | 30 | 7 atm
HQDPA-DMMDA1 PEI |  |  | 7.83 | 1.66 | 0.358 | 0.0357 | 0.0209 | 30 | 7 atm | paywalled
HQDPA-DMMDA2 PEI |  |  | 6.83 | 1.51 | 0.317 | 0.0356 | 0.0209 | 30 | 7 atm
HQDPA-TMMDA1 PEI |  |  | 14.2 | 2.26 | 0.668 | 0.0631 | 0.0404 | 30 | 7 atm
HQDPA-TMMDA2 PEI |  |  | 13.9 | 2.28 | 0.678 | 0.0634 | 0.0399 | 30 | 7 atm
BTFDA-pPD PI | O=C(Oc5ccc(C(c4ccc(OC(=O)c3ccc2c(=O)n(c1ccccc1)c(=O)c2c3)cc4)(C(F)(F)F)C(F)(F)F)cc5)c7ccc6c(=O)[nH]c(=O)c6c7 |  | 4.36 |  | 0.251 | 0.0355 |  | 30 | 1 atm
BTFDA-BDA PI | O=C(Oc6ccc(C(c5ccc(OC(=O)c4ccc3c(=O)n(c2ccc(c1ccccc1)cc2)c(=O)c3c4)cc5)(C(F)(F)F)C(F)(F)F)cc6)c8ccc7c(=O)[nH]c(=O)c7c8 |  | 5.01 |  | 0.348 | 0.0517 |  | 30 | 1 atm
BTFDA-MDA PI | O=C(Oc6ccc(C(c5ccc(OC(=O)c4ccc3c(=O)n(c2ccc(Cc1ccccc1)cc2)c(=O)c3c4)cc5)(C(F)(F)F)C(F)(F)F)cc6)c8ccc7c(=O)[nH]c(=O)c7c8 |  | 11.8 |  | 0.917 | 0.164 |  | 30 | 1 atm
BTFDA-TMBDA PI | Cc8cc(C)cc(c7cc(C)c(n6c(=O)c5ccc(C(=O)Oc4ccc(C(c3ccc(OC(=O)c2ccc1c(=O)[nH]c(=O)c1c2)cc3)(C(F)(F)F)C(F)(F)F)cc4)cc5c6=O)c(C)c7)c8 |  | 38 |  | 3.02 | 0.549 |  | 30 | 1 atm
BTFDA-DAB polypyrrolone | O=C(Oc6ccc(C(c5ccc(OC(=O)c1ccc3c(c1)c(=O)n4c2ccccc2nc34)cc5)(C(F)(F)F)C(F)(F)F)cc6)c7ccc9c(c7)c(=O)n%10c8ccccc8nc9%10 |  | 13.3 |  | 0.977 | 0.155 |  | 30 | 1 atm
BTPDA-DBDA PI | Cc8cccc(c7ccc(n6c(=O)c5ccc(C(=O)Oc4ccc(C(C)(C)c3ccc(OC(=O)c2ccc1c(=O)[nH]c(=O)c1c2)cc3)cc4)cc5c6=O)c(C)c7)c8 |  | 6.46 |  | 0.405 | 0.0512 |  | 30 | 1 atm
BTPDA-ODA PI | CC(C)(c3ccc(OC(=O)c2ccc1c(=O)[nH]c(=O)c1c2)cc3)c8ccc(OC(=O)c7ccc6c(=O)n(c5ccc(Oc4ccccc4)cc5)c(=O)c6c7)cc8 |  | 4.83 |  | 0.31 | 0.0484 |  | 30 | 1 atm
BTPDA-MDA PI | CC(C)(c3ccc(OC(=O)c2ccc1c(=O)[nH]c(=O)c1c2)cc3)c8ccc(OC(=O)c7ccc6c(=O)n(c5ccc(Cc4ccccc4)cc5)c(=O)c6c7)cc8 |  | 4.65 |  | 0.293 | 0.0457 |  | 30 | 1 atm
BTPDA-BDA PI | CC(C)(c3ccc(OC(=O)c2ccc1c(=O)[nH]c(=O)c1c2)cc3)c8ccc(OC(=O)c7ccc6c(=O)n(c5ccc(c4ccccc4)cc5)c(=O)c6c7)cc8 |  | 0.723 |  | 0.0459 | 0.0065 |  | 30 | 1 atm
BTPDA-TADPE polypyrrolone | CC(C)(c1ccc(OC=O)cc1)c%10ccc(OC(=O)c2ccc8c(c2)c(=O)n9c7cc(Oc3ccc5c(c3)nc6c4ccccc4c(=O)n56)ccc7nc89)cc%10 |  | 7.36 |  | 0.434 | 0.0585 |  | 30 | 1 atm
HBPI(ODPA/TAP/ODA)(1/1/0) |  |  | 0.887 | 0.096 | 0.024 | 0.002 | 0.002 | 30 | 1 bar
HBPI(ODPA/TAP/ODA)(1/0/1) |  |  | 2.389 | 0.595 | 0.132 | 0.017 | 0.01 | 30 | 1 bar
HBPI(ODPA/TAP/ODA)(1/0.5/0.5) |  |  | 2.514 | 0.352 | 0.101 | 0.013 | 0.007 | 30 | 1 bar | mixtures
HBPI(ODPA/TAP/ODA)(2/0.5/0.5 |  |  | 1.923 | 0.257 | 0.065 | 0.007 | 0.004 | 30 | 1 bar
6FDA-ODA PI | O=c5[nH]c(=O)c6cc(C(c4ccc3c(=O)n(c2ccc(Oc1ccccc1)cc2)c(=O)c3c4)(C(F)(F)F)C(F)(F)F)ccc56 | 51.5 |  | 23 | 4.34 | 0.835 | 0.38
6FDA-DAF PI | O=c6[nH]c(=O)c7cc(C(c5ccc4c(=O)n(c1ccc3c(c1)Cc2ccccc23)c(=O)c4c5)(C(F)(F)F)C(F)(F)F)ccc67 | 98.5 |  | 32.2 | 7.85 | 1.266 | 0.63
6FDA-TADPO polypyrrolone | N=c6[nH]c(=O)c7cc(C(c5ccc4c(=O)n3c2ccc(Oc1ccccc1)cc2nc3c4c5)(C(F)(F)F)C(F)(F)F)ccc67 | 89 |  | 27.6 | 7.9 | 1.215 | 0.54
6FDA-TAB polypyrrolone | CC(=O)c6cc(C(c1ccc4c(c1)c(=O)n5c3cc2[nH]cnc2cc3nc45)(C(F)(F)F)C(F)(F)F)ccc6C | 166 |  | 54 | 15.2 | 2.58 | 0.922 | 35 | 3-10 atm
6FDA/PMDA(50/50)-TAB polypyrrolone |  | 65.3 |  | 15.8 | 4.73 | 0.696 | 0.272 | 35 | 3-10 atm
6FDA/PMDA(25/75)-TAB polypyrrolone |  | 35.7 |  | 3.13 | 1.01 | 0.0981 | 0.0224 | 35 | 3-10 atm | mixtures, but can use if needed
6FDA/PMDA(10/90)-TAB polypyrrolone |  | 22.5 |  | 1.11 | 0.453 | 0.0362 | 0.0075 | 35 | 3-10 atm
6FDA-TAB polypyrrolone | CC(=O)c6cc(C(c1ccc4c(c1)c(=O)n5c3cc2[nH]cnc2cc3nc45)(C(F)(F)F)C(F)(F)F)ccc6C |  |  | 54 | 15.2 | 2.58 | 0.9 | 35
6FDA-TAB/mTrMPD (75/25) Pyrrolone/imide copolymer |  |  |  | 73.7 | 15.9 | 3.06 | 1.675 | 35
6FDA-TAB/mTrMDP (50/50) |  |  |  | 155 | 30.3 | 6.59 | 4.56 | 35 |  | mixtures
6FDA-mTrMPD polyimide | Cc5cc(C)c(n4c(=O)c3ccc(C(c2ccc1c(=O)[nH]c(=O)c1c2)(C(F)(F)F)C(F)(F)F)cc3c4=O)c(C)c5 |  |  | 370 | 109 | 29.5 | 17.6 | 35
HQDPA-TADPE polypyrrolone | O=c8c1ccccc1c9nc7ccc(Oc2ccc5c(c2)nc6c4cc(Oc3ccc(O)cc3)ccc4c(=O)n56)cc7n89 |  | 5.34 |  | 0.23 | 0.036 |  | 30 | 1 atm
PMDA-TADPE polypyrrolone | O=C6CCc7nc5cc(Oc4ccc3nc2c1ccccc1c(=O)n2c3c4)ccc5n67 |  | 5.06 |  | 0.14 | 0.013 |  | 30 | 1 atm
BPDA-TADPE polypyrrolone | O=c7c1ccccc1c8nc6cc(Oc5ccc4nc3c2ccccc2c(=O)n3c4c5)ccc6n78 |  | 6.56 |  | 0.24 | 0.023 |  | 30 | 1 atm
DPEDA-TADPE polypyrrolone | O=c7c1ccccc1c8nc6ccc(Oc2ccc4c(c2)nc5c3cc(O)ccc3c(=O)n45)cc6n78 |  | 6.88 |  | 0.22 | 0.026 |  | 30 | 1 atm
6FDA-TADPE polypyrrolone | O=c7c1ccc(C(C(F)(F)F)C(F)(F)F)cc1c8nc6cc(Oc5ccc4nc3c2ccccc2c(=O)n3c4c5)ccc6n78 |  | 54.9 |  | 5.04 | 0.81 |  | 30 | 1 atm
6FDA-DABZD polypyrrolone | O=c7c1ccccc1c8nc6ccc(c2ccc4c(c2)nc5c3cc(C(C(F)(F)F)C(F)(F)F)ccc3c(=O)n45)cc6n78 |  | 74.4 |  | 7.75 | 1.44 |  | 30 | 1 atm
SiDA-OTA polypyrrolone | C[Si](C)(C)c8ccc7c(=O)n6c5ccc(Oc4ccc3nc2c1ccccc1c(=O)n2c3c4)cc5nc6c7c8 |  | 12.7 |  | 0.63 | 0.102 |  | 30 | 1 atm
SiDA-ODA polyimide | C[Si](C)(c2ccc1c(=O)[nH]c(=O)c1c2)c6ccc5c(=O)n(c4ccc(Oc3ccccc3)cc4)c(=O)c5c6 |  | 5.21 |  | 0.33 | 0.058 |  | 30 | 1 atm
BPDA-OTA polypyrrolone | O=c7c1ccccc1c8nc6cc(Oc5ccc4nc3c2ccccc2c(=O)n3c4c5)ccc6n78 |  | 6.56 |  | 0.24 | 0.023 |  | 30 | 1 atm
DPEDA-TADPE polypyrrolone | O=c7c1ccccc1c8nc6ccc(Oc2ccc4c(c2)nc5c3cc(O)ccc3c(=O)n45)cc6n78 |  | 6.88 |  | 0.223 | 0.0261 |  | 30 | 1 atm
Fluorinated poly(phenylene-imide) PI |  |  | 27.37 | 14.16 | 2.99 | 0.4 | 0.36 | 30 | 1 atm
Fluorinated poly(phenylene-imide) PI-90 |  |  | 26.03 | 14.64 | 3.01 | 0.59 | 0.39 | 30 | 1 atm
Fluorinated poly(phenylene-imide) PI-75 |  |  | 23.71 | 13.45 | 2.65 | 0.49 | 0.36 | 30 | 1 atm
Fluorinated poly(phenylene-imide) PI-50 |  |  | 16.66 | 8.06 | 1.66 | 0.3 | 0.26 | 30 | 1 atm | mixtures, but can use if needed
Fluorinated poly(phenylene-imide) PI-25 |  |  | 11.04 | 4 | 0.87 | 0.14 | 0.14 | 30 | 1 atm
Fluorinated poly(phenylene-imide) PI-10 |  |  | 9.98 | 3.61 | 0.78 | 0.12 | 0.13 | 30 | 1 atm
FBP-BTDA polyimide | O=C(c2ccc1c(=O)[nH]c(=O)c1c2)c%13ccc%12c(=O)n(c%11ccc(c%10ccc(Oc9ccc(C8(c5ccc(Oc4ccc(c3ccccc3)cc4C(F)(F)F)cc5)c6ccccc6c7ccccc78)cc9)c(C(F)(F)F)c%10)cc%11)c(=O)c%12c%13 |  |  | 36.07 | 6.24 | 0.95 | 0.94 | 35 | 3.5 bar
FBP-6FDA polyimide | O=c%12[nH]c(=O)c%13cc(C(c%11ccc%10c(=O)n(c9ccc(c8ccc(Oc7ccc(C6(c3ccc(Oc2ccc(c1ccccc1)cc2C(F)(F)F)cc3)c4ccccc4c5ccccc56)cc7)c(C(F)(F)F)c8)cc9)c(=O)c%10c%11)(C(F)(F)F)C(F)(F)F)ccc%12%13 |  |  | 53.09 | 13.46 | 2.06 | 1.34 | 35 | 3.5 bar
FBP-ODPA polyimide | O=c%12[nH]c(=O)c%13cc(Oc%11ccc%10c(=O)n(c9ccc(c8ccc(Oc7ccc(C6(c3ccc(Oc2ccc(c1ccccc1)cc2C(F)(F)F)cc3)c4ccccc4c5ccccc56)cc7)c(C(F)(F)F)c8)cc9)c(=O)c%10c%11)ccc%12%13 |  |  | 25.91 | 7.86 | 1.22 | 1.04 | 35 | 3.5 bar
FBP-BPADA polyimide | CC(C)(c3ccc(Oc2ccc1c(=O)[nH]c(=O)c1c2)cc3)c%15ccc(Oc%14ccc%13c(=O)n(c%12ccc(c%11ccc(Oc%10ccc(C9(c6ccc(Oc5ccc(c4ccccc4)cc5C(F)(F)F)cc6)c7ccccc7c8ccccc89)cc%10)c(C(F)(F)F)c%11)cc%12)c(=O)c%13c%14)cc%15 |  |  | 22.52 | 7.01 | 1.19 | 1.01 | 35 | 3.5 bar
Matrimid 5218 PI | CC7(C)CC(C)(c5ccc(n4c(=O)c3ccc(C(=O)/C\2=C/C1C(=O)NC(=O)C1/C=C2)cc3c4=O)cc5)c6ccccc67 | 22 |  | 8.7 | 1.9 | 0.27 | 0.24 | 35 | 1 atm
Matrimid 5218 PI | CC7(C)CC(C)(c5ccc(n4c(=O)c3ccc(C(=O)/C\2=C/C1C(=O)NC(=O)C1/C=C2)cc3c4=O)cc5)c6ccccc67 | 21 |  | 6.5 | 1.7 | 0.25 | 0.19 | 35 | 10 atm
Brominated Matrimid 5218 PI | CC7(C)CC(C)(c5ccc(n4c(=O)c3ccc(C(=O)/C\2=C/C1C(=O)NC(=O)C1/C=C2)cc3c4=O)cc5)c6ccc(Br)cc67 | 38 |  | 13.3 | 3.6 | 0.55 | 0.44 | 35 | 10 atm
BPI PMDA PI | CC%10(C)CC(C)(c6ccc(Oc5ccc(c4ccc(n3c(=O)c2cc1c(=O)[nH]c(=O)c1cc2c3=O)cc4)cc5C(F)(F)F)cc6)c9cc(Oc8ccc(c7ccccc7)cc8C(F)(F)F)ccc9%10 |  |  | 44.68 | 12.22 | 2.36 | 1.52 | 35 | 3.5 bar
BPI-BTDA PI | CC%11(C)CC(C)(c7ccc(Oc6ccc(c5ccc(n4c(=O)c3ccc(C(=O)c2ccc1c(=O)[nH]c(=O)c1c2)cc3c4=O)cc5)cc6C(F)(F)F)cc7)c%10cc(Oc9ccc(c8ccccc8)cc9C(F)(F)F)ccc%10%11 |  |  | 34.2 | 7.98 | 1.32 | 0.88 | 35 | 3.5 bar
BPI-6FDA PI | CC%11(C)CC(C)(c7ccc(Oc6ccc(c5ccc(n4c(=O)c3ccc(C(c2ccc1c(=O)[nH]c(=O)c1c2)(C(F)(F)F)C(F)(F)F)cc3c4=O)cc5)cc6C(F)(F)F)cc7)c%10cc(Oc9ccc(c8ccccc8)cc9C(F)(F)F)ccc%10%11 |  |  | 57.45 | 14.98 | 2.44 | 1.62 | 35 | 3.5 bar
BPI-ODPA | CC%11(C)CC(C)(c7ccc(Oc6ccc(c5ccc(n4c(=O)c3ccc(Oc2ccc1c(=O)[nH]c(=O)c1c2)cc3c4=O)cc5)cc6C(F)(F)F)cc7)c%10cc(Oc9ccc(c8ccccc8)cc9C(F)(F)F)ccc%10%11 |  |  | 35.78 | 8.95 | 1.42 | 0.98 | 35 | 3.5 bar
BPI-BPADA PI | CC%13(C)CC(C)(c9ccc(Oc8ccc(c7ccc(n6c(=O)c5ccc(Oc4ccc(C(C)(C)c3ccc(Oc2ccc1c(=O)[nH]c(=O)c1c2)cc3)cc4)cc5c6=O)cc7)cc8C(F)(F)F)cc9)c%12cc(Oc%11ccc(c%10ccccc%10)cc%11C(F)(F)F)ccc%12%13 |  |  | 39.45 | 10.95 | 2.08 | 1.38 | 35 | 3.5 bar
Matrimid 5218 | CC7(C)CC(C)(c5ccc(n4c(=O)c3ccc(C(=O)/C\2=C/C1C(=O)NC(=O)C1/C=C2)cc3c4=O)cc5)c6ccccc67 | 26.06 | 27.16 | 7 | 2 | 0.28 | 0.21 | 35 | 10 atm
P84 PI | Cc3c(c2ccc(Cc1ccccc1)cc2)cccc3n7c(=O)c6ccc(C(=O)c5ccc4c(=O)[nH]c(=O)c4c5)cc6c7=O | 11.29 | 9.09 | 1.37 | 0.402 | 0.05 | 0.028 | 35 | 10 atm
P84 polyimide | Cc3c(c2ccc(Cc1ccccc1)cc2)cccc3n7c(=O)c6ccc(C(=O)c5ccc4c(=O)[nH]c(=O)c4c5)cc6c7=O | 14.62 |  | 1.39 | 0.89 | 0.102
PI Ib | O=c6[nH]c(=O)c7cc(C(c5ccc4c(=O)n(c3ccc(N(c1ccccc1)c2ccccc2)cc3)c(=O)c4c5)(C(F)(F)F)C(F)(F)F)ccc67 |  |  | 4.73 | 0.69 | 0.08 | 0.08 | 35 | 1 atm
PI IIb | COc7ccc(N(c1ccccc1)c6ccc(n5c(=O)c4ccc(C(c3ccc2c(=O)[nH]c(=O)c2c3)(C(F)(F)F)C(F)(F)F)cc4c5=O)cc6)cc7 |  |  | 16.82 | 4.28 | 0.89 | 0.5 | 35 | 1 atm
PI IIIb | O=c8[nH]c(=O)c9cc(C(c7ccc6c(=O)n(c5ccc(N(c1ccccc1)c4ccc(N(c2ccccc2)c3ccccc3)cc4)cc5)c(=O)c6c7)(C(F)(F)F)C(F)(F)F)ccc89 |  |  | 11.77 | 1.97 | 0.45 | 1.24 | 35 | 1 atm
PI IVb | COc9ccc(N(c1ccc(OC)cc1)c8ccc(N(c2ccccc2)c7ccc(n6c(=O)c5ccc(C(c4ccc3c(=O)[nH]c(=O)c3c4)(C(F)(F)F)C(F)(F)F)cc5c6=O)cc7)cc8)cc9 |  |  | 12.97 | 2.94 | 0.59 | 0.4 | 35 | 1 atm
PEI-I | O=c9[nH]c(=O)c%10cc(C(c8ccc7c(=O)n(c6ccc(Oc5ccc(c4ccc(c3ccc(c2ccc(Oc1ccccc1)c(C(F)(F)F)c2)cc3)cc4)cc5C(F)(F)F)cc6)c(=O)c7c8)(C(F)(F)F)C(F)(F)F)ccc9%10 |  |  | 36.61 | 17.08 | 3.11 | 1.51 | 35 | 3.5 bar
PEI-II | O=c8[nH]c(=O)c9cc(C(c7ccc6c(=O)n(c5ccc(Oc4ccc(c3ccc(c2ccc(Oc1ccccc1)c(C(F)(F)F)c2)cc3)cc4C(F)(F)F)cc5)c(=O)c6c7)(C(F)(F)F)C(F)(F)F)ccc89 |  |  | 33.12 | 15.17 | 2.87 | 1.19 | 35 | 3.5 bar
PEI-III | O=c8[nH]c(=O)c9cc(C(c7ccc6c(=O)n(c5ccc(Oc4ccc(c3cccc(c2ccc(Oc1ccccc1)c(C(F)(F)F)c2)n3)cc4C(F)(F)F)cc5)c(=O)c6c7)(C(F)(F)F)C(F)(F)F)ccc89 |  |  | 51.92 | 12.15 | 1.91 | 1.95 | 35 | 3.5 bar
PEI-IV | O=c8[nH]c(=O)c9cc(C(c7ccc6c(=O)n(c5ccc(Oc4ccc(c3ccc(c2ccc(Oc1ccccc1)c(C(F)(F)F)c2)s3)cc4C(F)(F)F)cc5)c(=O)c6c7)(C(F)(F)F)C(F)(F)F)ccc89 |  |  | 45.31 | 11.65 | 1.78 | 1.68 | 35 | 3.5 bar
PEI 8a | CC%14(C)CC%10(CC(C)(C)c9ccc(Oc8ccc(c7ccc(n6c(=O)c5ccc(Oc4ccc(C(C)(C)c3ccc(Oc2ccc1c(=O)[nH]c(=O)c1c2)cc3)cc4)cc5c6=O)cc7)cc8C(F)(F)F)cc9%10)c%13cc(Oc%12ccc(c%11ccccc%11)cc%12C(F)(F)F)ccc%13%14 |  |  | 23.87 | 9.92 | 1.02 | 0.35 | 35 | 3.5 bar
PEI 8b | CC%12(C)CC8(CC(C)(C)c7ccc(Oc6ccc(c5ccc(n4c(=O)c3ccc(C(c2ccc1c(=O)[nH]c(=O)c1c2)(C(F)(F)F)C(F)(F)F)cc3c4=O)cc5)cc6C(F)(F)F)cc78)c%11cc(Oc%10ccc(c9ccccc9)cc%10C(F)(F)F)ccc%11%12 |  |  | 52.98 | 36.08 | 3.35 | 1.21 | 35 | 3.5 bar
PEI 8d | CC%12(C)CC8(CC(C)(C)c7ccc(Oc6ccc(c5ccc(n4c(=O)c3ccc(Oc2ccc1c(=O)[nH]c(=O)c1c2)cc3c4=O)cc5)cc6C(F)(F)F)cc78)c%11cc(Oc%10ccc(c9ccccc9)cc%10C(F)(F)F)ccc%11%12 |  |  | 22.64 | 13.07 | 1.12 | 0.41 | 35 | 3.5 bar
Vinyl and Vinylidene Polymers
Poly(methylmethacrylate) (PMMA) | COC(=O)C(C)C | 7.6 | 3.7 | 0.34 | 0.086 | 0.011 | 0.0058 | 35 | 1-5 atm
Atactic PMMA | COC(=O)C(C)C | 9.43 | 4.5 | 0.361 | 0.0911 | 0.0117 | 0.0055 | 35
Syndiotactic PMMA | COC(=O)C(C)C | 9.57 | 4.7 | 0.415 | 0.105 | 0.013 | 0.0064 | 35
Isotactic PMMA | COC(=O)C(C)C | 3.75 | 1.29 | 0.05 | 0.0168 | 0.0014 | 0.00098 | 35
Poly(methyl acrylate) | COC(=O)CC | 10.6 |  | 6.8 |  | 0.187 | 0.235 | 35 | 1 atm
Poly(methyl acrylate) | COC(=O)CC | 12.4 | 10.6 | 9.58 | 1.06 | 0.24 | 0.29 | 35
Poly(ethyl acrylate) | CCOC(=O)CC | 44 | 60.4 | 176 | 19 | 6.46 | 14.9 | 35
Poly(decyl acrylate) | CCCCCCCCCCOC(=O)CC | 57 | 92.7 | 261 | 47.6 | 19 | 47.8 | 35
Poly(tetradecyl acrylate) | CCCCCCCCCCCCCCOC(=O)CC | 52.9 | 96.2 | 297 | 57.1 | 22.1 | 65.1 | 35
Polyacrylonitrile | CCC#N | 0.53 |  | 0.0018 | 0.00028 | 0.00016 |  | 25
Polymethacrylonitrile | CC(C)C#N |  |  | 0.0032 | 0.0012 |  |  | 30
Poly(vinylidene chloride) | CC(Cl)Cl |  |  | 0.029 | 0.0053 |  |  | 30
Poly(vinyl chloride) | CCCl |  |  | 0.16 | 0.045 |  |  | 30
Poly(vinylidene cyanide-alt-vinyl acetate)
P(VDCN-VAc) as cast |  |  |  |  | 0.44 | 0.062 |  | 25 | 80 cmHg
P(VDCN-VAc) 5 hr at 160 ºC |  |  |  |  | 0.16 | 0.0138 |  | 25 | 80 cmHg | no structures
P(VDCN-VAc) 15 hr at 160 ºC |  |  |  |  | 0.128 | 0.011 |  | 25 | 80 cmHg
Poly(vinyl chloride) | CCCl | 2.05 | 1.7 | 0.157 | 0.0453 | 0.0118 | 0.0286 | 25
Poly(vinyl chloride) | CCCl | 1.2 |  | 0.081 | 0.032 | 0.0053 |  | 25
Poly(vinyl fluoride) (Tedlar®) | CCF | 0.904 | 0.35 | 0.0663 | 0.0193 | 0.0015 |  | 24
Poly(vinyl fluoride) (Tedlar®) | CCF | 0.462 |  | 0.092 | 0.0185 | 0.0016 |  | 23
Poly(vinylidene fluoride) | CC(F)F | 1.72 | 0.538 | 0.517 | 0.0826 | 0.0223 | 0.02 | 35
Poly(vinyl chloride) | CCCl |  |  | 0.54 | 0.124 | 0.022 | 0.024 | 25 | 1 bar
Poly(vinyl chloride) PVC | CCCl |  | 1.88 | 0.25 | 0.07 | 0.01 |  | 30 | 1 bar
PVCF-9 |  |  | 3.57 | 0.79 | 0.19 | 0.02 |  | 30 | 1 bar
PVCF-18 |  |  | 5.31 | 1.54 | 0.36 | 0.06 | 0.06 | 30 | 1 bar
PVCF2-4 |  |  | 5.07 | 0.89 | 0.24 | 0.03 |  | 30 | 1 bar | paywalled
PVCF2-15 |  |  | 3.53 | 0.68 | 0.19 | 0.02 | 0.03 | 30 | 1 bar
PVCF5-2 |  |  | 2.42 | 0.48 | 0.12 | 0.01 |  | 30 | 1 bar
PVCF5-12 |  |  | 2.77 | 0.57 | 0.14 | 0.02 | 0.03 | 30 | 1.bar
Poly(vinyl acetate) | CCOC(C)=O | 12.56 | 9.19 |  | 0.488 |  |  | 30
Poly(ethyl methacrylate) | CCOC(=O)C(C)C | 6.89 |  | 5.04 | 1.18 | 0.226 |  | 25
Poly(ethyl methacrylate) | CCOC(=O)C(C)C | 23.8 | 21.8 | 7.01 | 1.86 | 0.326 | 0.347 | 35 | 1 atm
Poly(t-butyl methacrylate) | CC(C)C(=O)OC(C)(C)C | 74.6 | 62.2 | 15.1 | 4.53 | 0.768 | 0.719 | 35 | 2 atm
PEEMA | C=C(C)C(=O)OCCO |  |  | 8.56 | 1.45 | 0.385 | 1.23 | 35 | 1 bar
PDEMA | C=C(C)C(=O)OCCOCCO |  |  | 133 | 11.4 | 3.6 | 11.4 | 35 | 1 bar
PTEMA | C=C(C)C(=O)OCCOCCOCCO |  |  | 74.4 | 3.9 | 2 | 4.8 | 35 | 1 bar
Polystyrene | CCc1ccccc1 | 22.4 |  | 12.4 | 2.9 | 0.53 | 0.79 | 35 | 1 atm
Poly(alpha-methylstyrene) | CC(C)c1ccccc1 | 14.5 |  | 3 | 0.82 | 0.15 | 0.14 | 35 | 1 atm
Poly(p-methylstyrene) | CCc1ccc(C)cc1 | 37.1 |  | 29.8 | 7.2 | 1.5 | 2.2 | 35 | 1 atm
Poly(p-acetoxystyrene) | CCc1ccc(OC(C)=O)cc1 | 18.6 |  | 16.3 | 3.1 | 0.64 | 0.99 | 35 | 1 atm
Poly(p-chlorostyrene) | CCc1ccc(Cl)cc1 | 16.4 |  | 4.3 | 1.2 | 0.23 | 0.26 | 35 | 1 atm
Poly(p-fluorostyrene) | CCc1ccc(F)cc1 | 34.4 |  | 17.2 | 4.4 | 0.83 | 1.06 | 35 | 1 atm
Poly(p-bromostyrene) | CCc1ccc(Br)cc1 | 16.4 |  | 8.5 | 1.9 | 0.32 | 0.48 | 35 | 1 atm
Poly(p-methoxystyrene) | CCc1ccc(OC)cc1 | 15 |  | 18.9 | 2.6 | 0.61 | 0.91 | 35 | 1 atm
Poly(p-t-butylstyrene) | CCc1ccc(C(C)(C)C)cc1 | 104 |  | 140 | 35.5 | 8.4 | 16.7 | 35 | 1 atm
Poly(p-hydroxystyrene) | CCc1ccc(O)cc1 | 3.4 |  |  | 0.12 | 0.015 |  | 35 | 1 atm
Polystyrene | CCc1ccccc1 | 22.4 | 27.7 | 12.4 | 2.9 | 0.53 | 0.79 | 25 | 1 atm
Poly(p-trimethylsilyl styrene) | CCc1ccc([Si](C)(C)C)cc1 | 117 | 182 | 227 | 56 | 16 | 34 | 25 | 1 atm
Poly((p-trimethylsilylmethyl styrene) | CCc1ccc(C[Si](C)(C)C)cc1 | 46 | 54 | 56 | 14 | 45 | 7.8 | 25 | 1 atm
Poly(?-trifluoropropyldimethylsilyl styrene) | CCc1ccc([Si](C)(C)CCC(F)(F)F)cc1 | 95 | 109 | 284 | 38.1 | 11.8 | 22 | 25 | 1 atm
Poly(vinylphenyldimethyl styrene) | CC[Si](C)(C)c1ccccc1 |  |  | 12.3 | 2.47 | 0.45 |  | 25 | 1 atm
Poly(p-t-butyl styrene) | CCc1ccc(C(C)(C)C)cc1 | 104.1 |  | 140.1 | 35.5 | 8.4 | 16.7 | 25 | 1 atm
Poly(4-(trimethylsilyl methyl) styrene) | CCc1ccc([Si](C)(C)C)cc1 | 70.9 |  | 103.5 | 25.9 | 6.6 |  | 35 | 200 torr
Poly(4-bis(trimethylsilyl)methyl styrene) | CCc1ccc(C([Si](C)(C)C)[Si](C)(C)C)cc1 | 51.5 |  | 150 | 37.7 | 10.1 |  | 35 | 200 torr
Polystyrene | CCc1ccccc1 | 21.6 |  | 11.9 | 1.4 | 0.55 | 0.78 | 35 | 1 atm
Styrene/acrylonitrile (13.5 wt% An) |  | 16.5 | 17.5 | 6.2 | 1.4 | 0.23 | 0.29 | 35 | 1 atm
Styrene/acrylonitrile (28 wt% AN) |  | 12.5 | 11.8 | 2.8 | 0.62 | 0.105 | 0.11 | 35 | 1 atm | no structures
Polystyrene | CCc1ccccc1 |  | 24.6 | 14.1 | 2.9 | 0.49 | 0.78 | 23 | 4.4 atm
Sulfonated PS (10.5 mo% SO3-)Na |  |  | 17 | 6.6 | 1.4 | 0.2 | 0.3 | 23 | 4.4 atm
Sulfonated PS (10.5 mo% SO3-)Mg |  |  | 13.9 | 5.4 | 1.1 | 0.14 | 0.18 | 23 | 4.4 atm
Sulfonated PS (27.5 mo% SO3-)Na |  |  | 7.8 | 2.9 | 0.59 | 0.062 | 0.059 | 23 | 4.4 atm | no structures, also mixtures
Sulfonated PS (27.5 mo% SO3-)Mg |  |  | 6.9 | 2.2 | 0.42 | 0.036 | 0.034 | 23 | 4.4 atm
Poly(cyclohexyl isopropylfumurate) | COC(=O)CCC(=O)OC(C)C |  | 41 |  | 8 | 3 |  | 25
Poly(s-butyl isopropylfumurate) | CCC(C)OC(=O)CCC(=O)OC(C)C |  | 51 |  | 12 | 5 |  | 25
Poly(4-methyl pentyl isopropyl fumurate) | CC(C)CC(C)OC(=O)CCC(=O)OC(C)C |  | 156 |  | 45 | 14 |  | 25
Poly(isopropyl t-butylfumurate) | CC(C)OC(=O)CCC(=O)OC(C)(C)C |  | 133 |  | 21 | 9 |  | 25
Poly(cyclohexyl t-butylfumurate) | CC(C)(C)OC(=O)CCC(=O)OC1CCCCC1 |  | 72 |  | 17 | 5 |  | 25
Poly(s-butyl t-butylfumurate) | CCC(C)OC(=O)CCC(=O)OC(C)(C)C |  | 145 |  | 39 | 13 |  | 25
Poly(4-methyl pentyl t-butylfumurate) | CC(C)CC(C)OC(=O)CCC(=O)OC(C)(C)C |  | 169 |  | 49 | 16 |  | 25
Poly(cyclohexyl vinyl ether) | CCOC1CCCCC1 |  |  | 13.6 | 3.69 | 0.99 |  | 25
Poly(norbornyl vinyl ether) | CCOC1CC2CCC1C2 |  |  | 25 | 3.55 | 0.96 |  | 25
Poly(8-tricyclo[5.2.1.0]decyl vinylether) | CCOC1CC2CC1C3CCCC23 |  |  | 12.6 | 3.06 | 1.2 |  | 25
Poly(2-adamanthyl vinyl ether) | CCOC2C1CC3CC(C1)CC2C3 |  |  | 25.2 | 6.01 | 1.69 |  | 25
Poly(benzyl vinyl ether) | CCOCc1ccccc1 |  |  | 11.1 | 2.33 | 0.79 |  | 25
Poly(cyclohexylmethyl vinyl ether) | CCOCC1CCCCC1 |  |  | 5.89 | 1.55 | 0.4 |  | 25
Poly(8-tricyclo[5.2.1.0]decylmethyl vinyl ether) | CCOCC1CC2CC1C3CCCC23 |  |  | 2.85 | 0.81 | 0.13 |  | 25
Poly(1,1'-dihydroperfluorooctyl acrylate) | CCC(=O)OC(F)(F)C(F)(F)C(F)(F)C(F)(F)C(F)(F)C(F)(F)C(F)(F)F |  | 300 | 520 | 135 | 54 | 57 | 23 | 446 kPa
Poly(1-1'-dihydroperfluorooctyl methacrylate) | CC(C)C(=O)OC(F)(F)C(F)(F)C(F)(F)C(F)(F)C(F)(F)C(F)(F)C(F)(F)F |  | 82 | 130 | 30 | 15 | 14 | 23 | 446 kPa
Poly(vinyl p-methylbenzoate) | CCOC(=O)c1ccc(C)cc1 | 14.6 |  | 6.73 | 1.72 | 0.339 | 0.417 | 35
Poly(vinyl o-methylbenzoate) | CCOC(=O)c1ccccc1C | 7.06 |  | 2.23 | 0.47 | 0.0859 | 0.115 | 35
Poly(vinyl m-methylbenzoate) | CCOC(=O)c1cccc(C)c1 | 8.23 |  | 2.13 | 0.496 | 0.0875 | 0.118 | 35
Poly(vinyl benzoate) | CCOC(=O)c1ccccc1 | 10.7 |  | 6.32 |  |  |  | 35
Poly(vinylidene chloride) (Saran®) | CC(Cl)Cl |  |  | 0.029 | 0.00509 | 0.000939 |  | 25
Poly(vinyl cyclohexane carboxylate) | CCOC(=O)C1CCCCC1 | 15.8 |  | 8.3 | 2.2 | 0.447 |  | 35
Poly(vinyl alcohol) | CCO |  |  | 1.2e-06 | 7e-07 |  |  | 35
Ethylene/vinyl alcohol (32 wt% ethylene) |  | 0.0821 |  | 0.0004 | 0.00015 |  |  | 35 |  | mixtures
Ethylene/vinyl alcohol (38 wt% ethylene) |  | 0.147 |  | 0.00128 | 0.00049 |  |  | 35 |  | mixtures
Ethylene/vinyl alcohol (44 wt% ethylene) | CCCCO | 0.213 |  | 0.00298 | 0.00126 |  |  | 35 |  | almost 50/50 but still mixture (can probably still use)
Vinyl alcohol-vinyl butyral (11% VA) |  |  |  | 10.6 |  |  | 0.98 | 35 | 10 atm | mixtures
Vinyl alcohol-vinyl butyral (19% VA) |  |  |  | 5.82 |  |  | 0.51 | 35 | 10 atm | mixtures
Vinyl alcohol-vinyl butyral (35% VA) |  |  |  | 0.883 |  |  | 0.0586 | 35 | 10 atm | mixtures
Vinyl alcohol-vinyl butyral (60% VA) | CCCC1OCCC(CC(C)O)O1 |  |  | 0.576 |  |  | 0.0017 | 35 | 10 atm | almost 50/50 but still mixture (can probably still use)
Poly(4-vinyl pyridine) | CCc1ccncc1 | 12.36 | 12.64 | 3.31 | 0.84 | 0.13 | 0.14 | 35 | 0.82 atm
Poly(vinyl formal) (Formvar) | CC1CCOCO1 | 1.6 | 0.93 |  | 0.024 | 0.018 |  | 25
Polyvinyltrimethylsilane | CC[Si](C)(C)C | 180 | 200 | 190 | 44 | 11 | 18 | 25
Poly(aryl ethers) and Poly(aryl ether ketones)
PPO | Cc1cccc(C)c1O | 110 |  | 90.1 |  | 4.35 | 5.45 | 35
PPO (slow cool) | Cc1cccc(C)c1O |  |  |  | 10.1 | 2.02 |  | 25
PPO (quenched) | Cc1cccc(C)c1O |  |  |  | 13.5 | 2.97 |  | 25
PPO | Cc1cccc(C)c1O |  |  | 82 | 15.1 | 3.3 | 6.4 | 35 | 1 atm
PPO | Cc1cccc(C)c1O | 90 |  | 70 | 17 | 3.62 | 3.91 | 35 | 2 atm
PPO | Cc1cccc(C)c1O |  |  | 52.3 | 16 | 3.6 | 3.8 | 35 | 10 atm
PPO-NO2 (15% nitration) | Cc1ccc(N(=O)=O)c(C)c1O |  |  | 40.4 | 11.5 | 2.4 | 2.4 | 35 | 10 atm
PPO | Cc1cccc(C)c1O |  |  | 90 | 16.7 | 3.7 | 5.4 |  | 7 atm
PPO(20% DBr/26.7% DSul) |  |  |  | 40 | 7.5 | 1.2 | 0.96 |  | 7 atm
PPO(60% DBr/20.2% DSul) |  |  |  | 84.8 | 14 | 2 | 2.3 |  | 7 atm | mixtures
PPO | Cc1cccc(C)c1O | 152 |  | 91 | 20.6 | 6.06 |  | 30 | 1 bar
Sulfonated PPO (65% sulfonation) | Cc1ccc(S(=O)(=O)O)c(C)c1O | 15 |  | 18 | 0.98 | 0.16 |  | 30 | 1 bar
PPO | Cc1cccc(C)c1O |  | 80 | 27 | 12 | 2.6 | 2.7 | 22
DPPO | Oc2c(c1ccccc1)cccc2c3ccccc3 |  | 28 | 32 | 4.3 | 0.88 | 0.96 | 22
PPO | c1ccccc1O | 82.3 |  | 65.5 | 14.6 | 3.5 | 4.1 | 35 | 1.5 atm | diff structure in paper
DPPO | Oc2c(c1ccccc1)cccc2c3ccccc3 | 32.7 |  | 39.9 | 7.7 | 1.5 | 2.7 | 35 | 1.5 atm
PPO | Cc1cccc(C)c1O |  | 57.3 | 49.2 | 10.6 | 2.61 | 2.68 | 30
TMS-PPO (44.1% substitution) | Cc1cccc([Si](C)(C)C)c1O |  | 76.1 | 65.7 | 14.4 | 2.98 | 3.98 | 30
TPS-PPO (48.3% substitution) | Cc4cccc([Si](c1ccccc1)(c2ccccc2)c3ccccc3)c4O |  | 51.7 | 44 | 9.73 | 2.46 | 2.47 | 30
PPO | Cc1cccc(C)c1O | 92 |  | 51 | 13.7 | 4.6 | 2.3 | 35 | 100 psi
PPO-BzH | Cc2ccc(C(=O)c1ccccc1)c(C)c2O | 47.7 |  | 14.3 | 6 | 1.59 | 0.95 | 35 | 100 psi
PPO-BzCH3 | Cc2ccc(C(=O)c1ccc(C)c(O)c1C)cc2 | 50.6 |  | 21.4 | 7.36 | 2.42 | 1.49 | 35 | 100 psi
PPO-BzBr | Cc2ccc(C(=O)c1ccc(Br)cc1)c(C)c2O | 51.4 |  | 18 | 8.45 | 2.13 | 1.13 | 35 | 100 psi
PPO-BzCl | Cc2ccc(C(=O)c1ccc(Cl)cc1)c(C)c2O | 52.7 |  | 16.8 | 8.6 | 1.8 | 0.98 | 35 | 100 psi
PPO-BzNO2 | Cc2ccc(C(=O)c1ccc(N(=O)=O)cc1)c(C)c2O | 41 |  | 11.4 | 5.04 | 1.27 | 0.76 | 35 | 100 psi
PPO | Cc1cccc(C)c1O | 82 |  | 66 | 14.6 | 3.5 |  | 35
PPO-HFP | COC(c2cc(Oc1c(C)cccc1C)cc(C)c2O)(C(F)(F)F)C(F)(F)F | 108 |  | 89 | 23 | 2 |  | 35
PPO | Cc1cccc(C)c1O |  |  | 96.3 |  |  | 4.12 | 35 | 1 atm
BrPPO (36% Br) | Cc1cccc(CBr)c1O |  |  | 68.7 |  |  | 3.71 | 35 | 1 atm
BrPPO (91% Br) | Oc1c(CBr)cccc1CBr |  |  | 64.8 |  |  | 3.65 | 35 | 1 atm
Polyaryl ether 12F-BI | Oc5ccc(c4ccc(Oc3c(F)c(F)c(COC(c2cccc(C(OCc1c(F)c(F)c(F)c(F)c1F)(C(F)(F)F)C(F)(F)F)c2)(C(F)(F)F)C(F)(F)F)c(F)c3F)cc4)cc5 | 34 | 20 | 8.2 | 2.5 | 0.61 | 0.34 | 35 | 2 atm
Polyaryl ether 12F-BisF | Oc5ccc(Cc4ccc(Oc3c(F)c(F)c(COC(c2cccc(C(OCc1c(F)c(F)c(F)c(F)c1F)(C(F)(F)F)C(F)(F)F)c2)(C(F)(F)F)C(F)(F)F)c(F)c3F)cc4)cc5 | 33 | 18 | 7.6 | 2.3 | 0.55 | 0.33 | 35 | 2 atm
Polyaryl ether 12F-BisA | CC(C)(c1ccc(O)cc1)c5ccc(Oc4c(F)c(F)c(COC(c3cccc(C(OCc2c(F)c(F)c(F)c(F)c2F)(C(F)(F)F)C(F)(F)F)c3)(C(F)(F)F)C(F)(F)F)c(F)c4F)cc5 | 30 | 17 | 6.4 | 2.1 | 0.48 | 0.32 | 35 | 2 atm
Polyaryl ether 12F-BisAF | Oc5ccc(C(c4ccc(Oc3c(F)c(F)c(COC(c2cccc(C(OCc1c(F)c(F)c(F)c(F)c1F)(C(F)(F)F)C(F)(F)F)c2)(C(F)(F)F)C(F)(F)F)c(F)c3F)cc4)(C(F)(F)F)C(F)(F)F)cc5 | 51 | 28 | 12 | 3.8 | 0.9 | 0.55 | 35 | 2 atm
Polyaryl ether 12F-SDL | O=C6CCC1(CCC(=O)N1c5ccc(Oc4c(F)c(F)c(COC(c3cccc(C(OCc2c(F)c(F)c(F)c(F)c2F)(C(F)(F)F)C(F)(F)F)c3)(C(F)(F)F)C(F)(F)F)c(F)c4F)cc5)N6c7ccc(O)cc7 | 35 | 21 | 7.1 | 2.2 | 0.46 | 0.25 | 35 | 2 atm
PEEK | O=C(c1ccc(O)cc1)c3ccc(Oc2ccccc2)cc3 |  |  | 0.963 | 0.259 | 0.0398 | 0.0311 | 35 | 10 atm
TBPEEK | CC(C)(C)c3cccc(Oc2ccc(C(=O)c1ccc(O)cc1)cc2)c3 |  |  | 4.65 | 1.39 | 0.217 | 0.221 | 35 | 10 atm
TBDPEEK | Cc1ccc(C(C)(C)C)cc1Oc3ccc(C(=O)c2ccc(O)cc2)cc3 |  |  | 6.91 | 2.19 | 0.348 | 0.384 | 35 | 10 atm | mixture but maybe usable
TMBPPEEK | Cc4cc(C)cc(c3cc(C)c(Oc2ccc(C(=O)c1ccc(O)cc1)cc2)c(C)c3)c4 |  |  | 19.4 | 4.76 | 0.971 | 1.021 | 35 | 10 atm
3,3'DBBP-6F Bis A (PAEK) | O=C(c1ccc(O)cc1)c6cccc(c5cccc(C(=O)c4ccc(Oc3ccc(C(c2ccccc2)(C(F)(F)F)C(F)(F)F)cc3)cc4)c5)c6 |  |  | 1.95 | 0.61 | 0.0792 | 0.058 | 35 | 10 atm
3,3'DBBP-fluorene Bisphenol (PAEK) | O=C(c1ccc(O)cc1)c9cccc(c8cccc(C(=O)c7ccc(Oc6cccc(C5(c2ccccc2)c3ccccc3c4ccccc45)c6)cc7)c8)c9 |  |  | 1.87 | 0.53 | 0.0639 | 0.055 | 35 | 10 atm
2,2'DBBP-6F Bis A (PAEK) | O=C(c1ccc(O)cc1)c2ccccc2c3ccccc3C(=O)c6ccc(Oc5ccc(C(c4ccccc4)(C(F)(F)F)C(F)(F)F)cc5)cc6 |  |  | 3.12 | 0.99 | 0.146 | 0.087 | 35 | 10 atm
2.2'DBBP-fluorene Bisphenol (PAEK) | O=C(c1ccc(O)cc1)c2ccccc2c3ccccc3C(=O)c9ccc(Oc8cccc(C7(c4ccccc4)c5ccccc5c6ccccc67)c8)cc9 |  |  | 2.4 | 0.72 | 0.0973 | 0.078 | 35 | 10atm
2,2'DBBP-TMBis A | Cc6cc(C)cc(c5cc(C)c(Oc4ccc(C(=O)c1ccccc1c2ccccc2C(=O)c3ccc(O)cc3)cc4)c(C)c5)c6 |  |  | 6.96 | 1.86 | 0.291 | 0.264 | 35 | 10 atm
Benzonaphthone-6F Bis A (PAEK) | O=C(c3ccc(Oc2ccc(C(c1ccccc1)(C(F)(F)F)C(F)(F)F)cc2)cc3)c4ccccc4c5ccccc5C(=O)c6ccc(O)c7ccccc67 |  |  | 6.04 | 1.85 | 0.325 | 0.21 | 35 | 10 atm
Benzonaphthone-fluorene Bisphenol (PAEK) | O=C(c6ccc(Oc5cccc(C4(c1ccccc1)c2ccccc2c3ccccc34)c5)cc6)c7ccccc7c8ccccc8C(=O)c9ccc(O)c%10ccccc9%10 |  |  | 4.97 | 1.42 | 0.222 | 0.192 | 35 | 10 atm
Bis A poly(ether ether ketone ketone) | O=Cc3cccc(C(=O)c2ccc(Oc1ccccc1)cc2)c3 |  | 9.07 | 2.19 | 0.604 | 0.087 | 0.084 | 35 | 10 bar
BPA-DFBP poly(aryl ether ketone) | CC(C)(c1ccc(O)cc1)c4ccc(Oc3ccc(C(=O)c2ccccc2)cc3)cc4 |  | 11 | 3.5 | 1 | 0.16 | 0.18 | 35 | 10 atm
TMBPA-DFBP poly(aryl ether ketone) | Cc4cc(C(C)(C)c3cc(C)c(Oc2ccc(C(=O)c1ccccc1)cc2)c(C)c3)cc(C)c4O |  | 52 | 20 | 5.6 | 1.1 | 1.1 | 35 | 10 atm
Poly(aryl ether ketone) PEK-C | O=C5OC(c1ccc(O)cc1)(c4ccc(Oc3ccc(C(=O)c2ccccc2)cc3)cc4)c6ccccc56 | 3.1 | 5.2 | 2.6 | 0.96 | 0.17 | 0.08 | 25
Poly(aryl ether ketone) PEK-C | O=C5OC(c1ccc(O)cc1)(c4ccc(Oc3ccc(C(=O)c2ccccc2)cc3)cc4)c6ccccc56 |  | 11.7 | 2.73 | 0.95 | 0.153 | 0.0822 | 30 | 5 atm
Poly(aryl ether ketone) DMPEK-C | Cc6cc(C5(c3ccc(Oc2ccc(C(=O)c1ccccc1)cc2)c(C)c3)OC(=O)c4ccccc45)ccc6O |  | 10.3 | 2.6 | 0.87 | 0.0978 | 0.0701 | 30 | 5 atm
Poly(aryl ether ketone) TMPEK-C | Cc6cc(C5(c3cc(C)c(Oc2ccc(C(=O)c1ccccc1)cc2)cc3C)OC(=O)c4ccccc45)c(C)cc6O |  | 21.5 | 5.44 | 1.55 | 0.19 | 0.17 | 30 | 5 atm
Poly(aryl ether ketone) IMPEK-C | Cc6cc(C5(c3cc(C(C)C)c(Oc2ccc(C(=O)c1ccccc1)cc2)cc3C)OC(=O)c4ccccc45)c(C(C)C)cc6O |  | 42.5 | 19.3 | 4.85 | 0.933 | 1.09 | 30 | 5 atm
PEK-H | O=C5NC(c1ccc(O)cc1)(c4ccc(Oc3ccc(C(=O)c2ccccc2)cc3)cc4)c6ccccc56 |  | 9.91 | 2.36 | 0.663 | 0.0921 | 0.069
PEK-L | O=C(O)c1ccccc1C(c2ccc(O)cc2)c5ccc(Oc4ccc(C(=O)c3ccccc3)cc4)cc5 |  | 7.26 | 1.81 | 0.489 | 0.0485 | 0.0415
IMPEK-L | Cc1cc(O)c(C(C)C)cc1C(c4cc(C(C)C)c(Oc3ccc(C(=O)c2ccccc2)cc3)cc4C)c5ccccc5C(=O)O |  | 49.7 | 22.8 | 7.2 | 1.18 | 1.35
Poly(aryl ether ketone) PEK-C | O=C5OC(c1ccc(O)cc1)(c4ccc(Oc3ccc(C(=O)c2ccccc2)cc3)cc4)c6ccccc56 |  | 11.7 | 2.73 | 0.951 | 0.153 | 0.0822 | 30
Poly(aryl ether ketone) PEKK-C | O=C6OC(c1ccc(O)cc1)(c5ccc(Oc4ccc(C(=O)c3ccc(C(=O)c2ccccc2)cc3)cc4)cc5)c7ccccc67 |  | 7.51 | 2.17 | 0.634 | 0.0728 | 0.0564 | 30
FBP-6FPPr poly(aryl ether) | Oc8ccc(c7cncc(c6ccc(Oc5ccc(C4(c1ccccc1)c2ccccc2c3ccccc34)cc5)c(C(F)(F)F)c6)c7)cc8C(F)(F)F | 39.5 | 43.2 | 25.8 | 6.22 | 2.06 | 1.59 | 35 | 1 atm
FBP-6FPT poly(aryl ether) | Oc8ccc(c7ccc(c6ccc(Oc5ccc(C4(c1ccccc1)c2ccccc2c3ccccc34)cc5)c(C(F)(F)F)c6)s7)cc8C(F)(F)F | 50 | 55 | 35.7 | 8.4 | 1.99 | 1.8 | 35 | 1 atm
Poly(ether ketone( 1a) | CC9(C1CCCCC1)CC(c3ccc(C(=O)c2ccccc2)cc3)(C4CCCCC4)c8ccc(C(=O)c7ccc(Oc6ccc(Oc5ccc(O)cc5)cc6)cc7)cc89 |  | 11.6 | 4.18 | 1.08 | 0.21 |  | 22 | 1.25 bar
Poly(ether ketone( 1b) | CC9(C1CCCCC1)CC(c3ccc(C(=O)c2ccccc2)cc3)(C4CCCCC4)c8ccc(C(=O)c7ccc(Oc6ccc(C(c5ccc(O)cc5)(C(F)(F)F)C(F)(F)F)cc6)cc7)cc89 |  | 17.3 | 7.7 | 1.64 | 0.32 |  | 22 | 1.25 bar
Poly(ether ketone( 1c) | CC9(C1CCCCC1)CC(c3ccc(C(=O)c2ccccc2)cc3)(C4CCCCC4)c8ccc(C(=O)c7ccc(Oc6ccc(c5ccc(O)cc5)cc6)cc7)cc89 |  | 14.9 | 6.45 | 1.47 | 0.42 |  | 22 | 1.25 bar
Poly(ether ketone( 1d) | CC(C)(c1ccc(O)cc1)c9ccc(Oc8ccc(C(=O)c2ccc4c(c2)C(C)(C3CCCCC3)CC4(c6ccc(C(=O)c5ccccc5)cc6)C7CCCCC7)cc8)cc9 |  | 17.7 | 9.36 | 1.83 | 0.33 |  | 22 | 1.25 bar
Poly(ether ketone( 1e) | CC%10(C1CCCCC1)CC(c3ccc(C(=O)c2ccccc2)cc3)(C4CCCCC4)c9ccc(C(=O)c8ccc(Oc7ccc(C6(c5ccc(O)cc5)CCCCC6)cc7)cc8)cc9%10 |  | 16.7 | 7.39 | 1.57 | 0.29 |  | 22 | 1.25 bar
Poly(ether ketone( 1f) | CC9(C1CCCCC1)CC(c3ccc(C(=O)c2ccccc2)cc3)(C4CCCCC4)c8ccc(C(=O)c7ccc(Oc6ccc(Sc5ccc(O)cc5)cc6)cc7)cc89 |  | 13.5 | 5.7 | 1.12 | 0.2 |  | 22 | 1.25 bar
Poly(ether ketone( 1g) | CC%10CC(C)(C)CC(c1ccc(O)cc1)(c9ccc(Oc8ccc(C(=O)c2ccc4c(c2)C(C)(C3CCCCC3)CC4(c6ccc(C(=O)c5ccccc5)cc6)C7CCCCC7)cc8)cc9)C%10 |  | 36 | 18.9 | 3.58 | 0.64 |  | 22 | 1.25 bar
Poly(ether ketone( 1h) | CC9(C1CCCCC1)CC(c3ccc(C(=O)c2ccccc2)cc3)(C4CCCCC4)c8ccc(C(=O)c7ccc(Oc6ccc(C(=O)c5ccc(O)cc5)cc6)cc7)cc89 |  | 12.5 | 5 | 1.03 | 0.16 |  | 22 | 1.25 bar
Poly(ether ketone( 1i) | CC9(C1CCCCC1)CC(c3ccc(C(=O)c2ccccc2)cc3)(C4CCCCC4)c8ccc(C(=O)c7ccc(Oc6ccc(S(=O)(=O)c5ccc(O)cc5)cc6)cc7)cc89 |  | 14.5 | 7.2 | 1.32 | 0.23 |  | 22 | 1.25 bar
PBK poly(aryl ether ketone) | CC(C)(c1ccccc1)c6ccc(Oc5ccc(C(=O)c4ccc(c3ccc(C(=O)c2ccc(O)cc2)cc3)cc4)cc5)cc6 | 8.9 | 8.9 | 3.3 | 0.75 | 0.129 | 0.14 | 35 | 2 atm
PBK-S poly(aryl ether ketone) | O=C(c1ccc(O)cc1)c6ccc(c5ccc(C(=O)c4ccc(Oc3ccc(S(=O)(=O)c2ccccc2)cc3)cc4)cc5)cc6 | 7.7 | 8.46 | 3.27 | 0.64 | 0.11 | 0.12 | 35 | 2 atm
CPAEK-2 | O=Cc8ccc(C7(c5ccc(C(=O)c4ccc(Oc3ccc(C(=O)c2ccc(Oc1ccccc1)cc2)cc3)cc4)cc5)OC(=O)c6ccccc67)cc8 |  | 9.2 | 3.1 | 0.68 | 0.0986 | 0.1 | 35 | 1 atm
CPAEK-3 | O=Cc9ccc(C8(c6ccc(C(=O)c5ccc(Oc4ccc(C(=O)c3ccc(C(=O)c2ccc(Oc1ccccc1)cc2)cc3)cc4)cc5)cc6)OC(=O)c7ccccc78)cc9 |  | 7.5 | 2.14 | 0.51 | 0.0729 | 0.069 | 35 | 1 atm
CPAEK-4 | O=Cc9ccc(C8(c6ccc(C(=O)c5ccc(Oc4ccc(C(=O)c3cccc(C(=O)c2ccc(Oc1ccccc1)cc2)c3)cc4)cc5)cc6)OC(=O)c7ccccc78)cc9 |  | 5.3 | 0.91 | 0.27 | 0.031 | 0.0276 | 35 | 1 atm
3H-PEEK poly(aryl ether ketone) | Cc4cccc(c1cc(O)ccc1Oc3ccc(C(=O)c2ccccc2)cc3)c4 |  | 3.8 | 1 | 0.2 | 0.029 | 0.024 | 35 | 1 atm
6H-PEEK poly(aryl ether ketone) | Cc4cc(C)cc(c1cc(O)ccc1Oc3ccc(C(=O)c2ccccc2)cc3)c4 |  | 4.6 | 1.6 | 0.33 | 0.053 | 0.05 | 35 | 1 atm
3F-PEEK poly(aryl ether ketone) | O=C(c1ccccc1)c4ccc(Oc2ccc(O)cc2c3cccc(C(F)(F)F)c3)cc4 |  | 5.1 | 1.5 | 0.38 | 0.051 | 0.041 | 35 | 1 atm
6F-PEEK poly(aryl ether ketone) | O=C(c1ccccc1)c4ccc(Oc2ccc(O)cc2c3cc(C(F)(F)F)cc(C(F)(F)F)c3)cc4 |  | 21 | 8.7 | 3.3 | 0.54 | 0.38 | 35 | 1 atm
3H-PEN poly(aryl ether) | Cc3cccc(c1cc(O)ccc1Oc2ccccc2C#N)c3 |  | 6.8 | 1.9 | 0.45 | 0.07 | 0.05 | 35 | 1 atm
6H-PEN poly(aryl ether) | Cc3cc(C)cc(c1cc(O)ccc1Oc2ccccc2C#N)c3 |  | 9.6 | 3.5 | 0.94 | 0.17 | 0.06 | 35 | 1 atm
3F-PEN poly(aryl ether) | N#Cc1ccccc1Oc2ccc(O)cc2c3cccc(C(F)(F)F)c3 |  | 9.3 | 3.7 | 0.87 | 0.15 | 0.09 | 35 | 1 atm
6F-PEN poly(aryl ether) | N#Cc1ccccc1Oc2ccc(O)cc2c3cc(C(F)(F)F)cc(C(F)(F)F)c3 |  | 35 | 19 | 6.6 | 1.12 | 0.83 | 35 | 1 atm
Poly(phthalazinone ether ketone) | O=C(c1ccccc1)c5ccc(n4nc(c2ccc(O)cc2)c3ccccc3c4=O)cc5 |  |  |  | 0.75 | 0.11 | 0.042 | 25
Polyhydroxyether of Bisphenol A | CC(C)(c1ccc(O)cc1)c2ccc(OCCCO)cc2 |  |  | 0.5 | 0.09 | 0.019 | 0.02 | 35 | 1 atm
Cellulosic Polymers
Ethyl cellulose | CCOCC1OC(O)C(OCC)C(O)C1O |  | 54.4 | 67.7 | 11.9 | 3.18 | 6.1 | 25 | 2 bar
Ethyl cellulose | CCOCC1OC(O)C(OCC)C(O)C1O | 53 | 76 | 110 | 18 | 5 | 12 | 25
Cellulose acetate | CC(=O)OCC2CC(O)C(OC(C)=O)C(OC1C(COC(C)=O)OC(O)C(OC(C)=O)C1O)O2 |  |  | 2.4 | 0.8 |  |  | 30
Cellulose acetate | CC(=O)OCC2CC(O)C(OC(C)=O)C(OC1C(COC(C)=O)OC(O)C(OC(C)=O)C1O)O2 |  | 14.9 | 5.96 | 1.05 | 0.231 | 0.205 | 35 | 20 cmHg
Cellulose acetate (DS = 1.75) |  | 9.34 | 6.05 | 1.84 | 0.32 | 0.057 | 0.052 | 35 | 1 atm
Cellulose acetate (DS = 2.45) |  | 16 | 12 | 4.75 | 0.82 | 0.15 | 0.15 | 35 | 1 atm
Cellulose acetate (DS = 2.84) |  | 19.6 | 15.5 | 6.56 | 1.46 | 0.23 | 0.2 | 35 | 1 atm | no structures
Cellulose nitrate | O=N(=O)OCC2OC(OC1C(CON(=O)=O)OC(O)C(ON(=O)=O)C1ON(=O)=O)C(ON(=O)=O)C(ON(=O)=O)C2O |  | 2 |  | 0.6 | 0.12 |  | 25
Ethyl Cellulose 1 (49 wt% ethoxy) |  | 47 | 68 | 91 | 15 | 4.3 | 9.2 | 25 | 1 atm
EC-1 + 0.31 DS carbamate |  | 57 | 75 | 100 | 17 | 4.7 | 10.5 | 25 | 1 atm
Ethyl Cellulose 2 (45.6 wt% ethoxy) |  | 41 | 59 | 80 | 13 | 3.5 | 7.5 | 25 | 1 atm
EC-2 + 0.5 DS carbamate |  | 51 | 71 | 89 | 15 | 3.9 | 8.4 | 25 | 1 atm
Cellulose acetate 3 (36.7 wt% acetyl) |  | 15 | 12 | 4.6 | 0.67 | 0.14 | 0.15 | 25 | 1 atm | mixtures, but could probably find/use if needed
CA-3 + 0.54 DS carbamate |  | 27 | 26 | 19 | 3.1 | 0.66 | 0.83 | 25 | 1 atm
Cellulose acetate 4 (26.9 wt% acetyl) |  | 8.4 | 5.7 | 1.7 | 0.28 | 0.044 | 0.045 | 25 | 1 atm
CA-4 + 1.20 DS carbamate |  | 34 | 36 | 38 | 5.5 | 1.3 | 1.97 | 25 | 1 atm
Polyphosphazenes
Poly[bis(phenoxy)phosphazene] | N=P(Oc1ccccc1)Oc2ccccc2 | 6.01 |  |  | 2.11 | 2.26 |  | 25 | 1.6 bar
Poly(di-n-butoxyphosphazene) | CCCCOP(=N)OCCCC | 84.7 | 170 | 647 | 128 | 55.9 | 196 | 25
Poly(diisobutoxyphosphazene) | CC(C)COP(=N)OCC(C)C | 67.1 | 167 | 395 | 86.6 | 31.7 | 98.7 | 25
Poly(di-sec-butoxyphosphazene) | CCC(C)OP(=N)OC(C)CC | 106 | 95 | 177 | 40.7 | 13.4 | 39.1 | 25
Poly(di-neopentyloxyphosphazene) | CC(C)(C)CO[P+](=N)OCC(C)(C)C | 60.2 | 65.7 | 48.7 | 15.4 | 3.46 | 7.51 | 25
Poly(dimethyl phosphazene) | CP(C)=N |  |  | 29.4 | 3.53 | 1.27 |  | 25
Poly(methylphenyl phosphazene) | CP(=N)c1ccccc1 |  |  | 6.5 | 1.8 | 0.6 | 0.7 | 35
Poly(bis(trifluoroethoxy)phosphazene | N=P(OCC(F)(F)F)OCC(F)(F)F | 94.6 | 63.2 | 196.3 | 35.4 | 14.7 | 19 | 25
Poly(bis(trifluoroethoxy)phosphazene | N=P(OCC(F)(F)F)OCC(F)(F)F |  | 130 | 470 | 77 | 35 | 41 | 35 | 13.6 atm
Poly(bis-(phenoxy)phosphazene) | N=P(Oc1ccccc1)Oc2ccccc2 |  | 7.5 | 4.8 | 2.1 | 1.3 | 1.2 | 30 | 1.2 bar
Poly(bis-(4-t-butylphenoxy)phosphazene | CC(C)(C)c2ccc(OP(=N)Oc1ccc(C(C)(C)C)cc1)cc2 |  | 23 | 17 | 8.2 | 2.4 | 1.7 | 30 | 1.2 bar
PDTBP polyphosphazene | CC(C)(C)c3cc(OP(Cl)=NP(=N)(Oc1cc(C(C)(C)C)cc(C(C)(C)C)c1)Oc2cc(C(C)(C)C)cc(C(C)(C)C)c2)cc(C(C)(C)C)c3 |  | 75 | 27 | 11 | 3 | 5 | 30 | 1.2 bar
Polyfluoroalkoxyphosphazene | N=P(OCC(F)(F)F)OC(F)(F)C(F)F |  |  | 336.4 |  | 25.52 |  | 30
Polyphosphazene 4 | N=P(N=P(OCC(F)(F)F)Oc1ccccc1)(Oc2ccccc2)Oc3ccccc3 | 21.1 |  | 72.6 | 10.4 | 3.4 | 9 | 35 | 2 atm
Polyphosphazene 5 | N=P(OCC(F)(F)F)OCC(F)(F)F | 268 |  | 578 | 116 | 51.9 | 57.7 | 35 | 2 atm
Polyphosphazene 6 | N=P(Oc1ccccc1)Oc2ccccc2 | 10.3 |  | 17.2 | 2.2 | 0.6 | 1.4 | 35 | 2 atm
Polyphosphazene 7 | N=P(Oc1ccc(Br)cc1)Oc2ccc(Br)cc2 | 5.8 |  | 4.1 | 0.91 | 0.18 | 0.35 | 35 | 2 atm
Polyphosphazene 8 | C[Si](C)(C)c4ccc(OP(=NP(=N)(Oc1ccccc1)Oc2ccc([Si](C)(C)C)cc2)Oc3ccc(Br)cc3)cc4 | 61.8 |  | 11.6 | 30.7 | 9.4 | 23.3 | 35 | 2 atm
Polyphosphazene 9 | C[Si](C)(c1ccccc1)c6ccc(OP(=NP(=N)(Oc2ccccc2)Oc4ccc([Si](C)(C)c3ccccc3)cc4)Oc5ccc(Br)cc5)cc6 | 20.7 |  | 44.8 | 7.8 | 2.2 | 5.8 | 35 | 2 atm
Polyphosphazene 10 | C[Si](c1ccccc1)(c2ccccc2)c8ccc(OP(=NP(=N)(Oc3ccccc3)Oc6ccc([Si](C)(c4ccccc4)c5ccccc5)cc6)Oc7ccc(Br)cc7)cc8 | 10.5 |  | 5.6 | 1.3 | 0.31 | 0.43 | 35 | 2 atm
NP(O(CH2CH2O)2CH3)2 polyphosphazene |  | 17 | 25 | 250 | 7 | 4 | 11 | 30 | 30 psi | ambiguous
4PP/P-polyphosphazene 1 |  | 84.4 |  | 78.6 | 51.8 | 20.9 | 20.1 | 75 | 30 psi
4PP/P-polyphosphazene 2 |  | 51.3 |  | 127.9 | 33.4 | 13.1 | 28.4 | 75 | 30 psi
4PP/P-polyphosphazene 3 |  | 35.4 |  | 84.4 | 20.8 | 7.91 | 18.8 | 75 | 30 psi | mixtures
4PP/P-polyphosphazene 4 |  | 24.7 |  | 69.9 | 17.2 | 6.21 | 19.2 | 75 | 30 psi
4PP/P-polyphosphazene 5 |  | 25 |  | 58 | 13.6 | 5.99 | 12 | 75 | 30 psi
4PP/P-polyphosphazene 6 |  | 17.3 |  | 31.6 | 10.4 | 4.6 | 7.6 | 75 | 30 psi
Polyesters
Poly(ethylene terephthalate) (PET) | O=Cc1ccc(C(=O)OCCO)cc1 | 3.9 |  | 0.43 | 0.11 | 0.017 |  | 35 | 5-25 atm
Poly(ethylene terephthalate) | O=Cc1ccc(C(=O)OCCO)cc1 |  |  | 0.326 | 0.054 |  |  | 30
Poly(ethylene isophthalate) | O=Cc1ccc(C(=O)OCCO)cc1 |  |  | 0.0386 | 0.015 |  |  | 30
Poly(ethylene 2,6-naphthalene dicarboxylate) (PEN) | O=Cc2ccc1cc(C(=O)OCCO)ccc1c2 |  |  | 0.239 | 0.0189 |  |  | 30
Kodar A-150 polyester (unannealed) | O=Cc2ccc(C(=O)OCC1CCC(CO)CC1)cc2 | 6.1 |  | 1.16 |  |  | 0.59 | 35
Kodar A-150 polyester (annealed) | O=Cc2ccc(C(=O)OCC1CCC(CO)CC1)cc2 | 3.05 |  | 0.51 |  |  | 0.03 | 35
PET (as cast) | O=Cc1ccc(C(=O)OCCO)cc1 | 3.155 |  | 0.146 |  |  |  | 25 | 2-4 atm
PET (biax.: draw area 6.8) |  | 1.778 |  | 0.173 | 0.036 | 0.009 |  | 25 | 2-4 atm | ambiguous
PEN (as cast) | O=Cc2ccc1cc(C(=O)OCCO)ccc1c2 | 2.115 | [5 empty] | 25 | 2-4 atm
PEN (biax.: draw area 8.4) |  | 0.54 |  | 0.022 | 0.0074 |  |  | 25 | 2-4 atm | ambiguous
Poly(?-caprolactone) | CCCCCC(=O)O | 5.48 | 5.06 | 16.8 | 1.66 | 0.59 | 1.57 | 35
Poly(?-caprolactone) | CCCCCC(=O)O |  |  |  | 0.983 |  |  | 23 | 1 atm
Poly(lactic acid) | CC(O)C(=O)OC(C)C=O |  |  | 10.2 | 3.3 | 1.3 | 1 | 30
Poly(lactic acid) (L:D 98.7:1.3) | CC(O)C(=O)OC(C)C=O |  |  | 1.1 | 0.26 | 0.05 |  | 30
Poly(lactic acid) (L:D 80:20) | CC(O)C(=O)OC(C)C=O |  |  | 0.51 | 0.18 | 0.02 |  | 30
Poly(lactic acid) (L:D 50:50) | CC(O)C(=O)OC(C)C=O |  |  | 0.71 | 0.17 | 0.03 |  | 30
Poly(lactic acid) extruded film | CC(O)C(=O)OC(C)C=O |  |  |  | 0.258 |  |  | 23
Poly(lactic acid) quenched film | CC(O)C(=O)OC(C)C=O |  |  |  | 0.333 |  |  | 23
Poly(lactic acid) PLA Biophan | CC(O)C(=O)OC(C)C=O |  |  |  | 0.281 |  |  | 23
Liquid Crystalline Polymers
HBA/HNA 30/70 LCP |  | 0.204 | 0.0545 | 0.00054 | 0.000419 | 2.5e-05 |  | 35 | 2014-05-25
HBA/HNA 58/42 LCP |  | 0.219 | 0.0627 | 0.00103 | 0.00067 | 5.8e-05 |  | 35 | atm
HBA/HNA 75/25 LCP |  | 0.218 | 0.0658 | 0.0013 | 0.000805 | 0.00076 |  | 35 |  | ambiguous, but could find if needed
HBA/HNA 80/20 LCP |  | 0.209 | 0.0587 | 0.00218 | 0.000924 | 0.000111 |  | 35
HBA/ET (60/40) (cast/annealed) |  | 0.63 | 0.28 | 0.021 | 0.009 | 0.0009 |  | 35
HBA/ET (60/40) (extruded) |  | 0.62 | 0.25 | 0.033 | 0.011 | 0.0012 |  | 35 |  | no structures
HBA/ET (80/20) (extruded) |  | 0.41 | 0.17 | 0.012 | 0.005 | 0.0005 |  | 35
Vectra® LCP | O=Cc3ccc2cc(OC(=O)c1ccc(O)cc1)ccc2c3 | 0.177 | 0.048 | 0.0007 | 0.00047 | 3e-05 |  | 35
Poly(p-phenylene terephthalamide)
(Kevlar® 49) | Nc2ccc(NC(=O)c1ccc(C=O)cc1)cc2 | 0.205 | 0.105 | 0.011 | 0.0022 | 0.00034 |  | 35 | 5-15 atm
Perfluorinated Polymers
Nafion® 125 H+ | O=S(=O)(O)C(F)(F)C(F)(F)OC(F)(C(F)(F)F)C(F)(F)OC(F)C(F)(F)C(F)(F)C(F)F |  | 14 |  | 1.43 | 0.65 |  | 30
Nafion® 125 K+ | O=S(=O)(O)C(F)(F)C(F)(F)OC(F)(C(F)(F)F)C(F)(F)OC(F)C(F)(F)C(F)(F)C(F)F |  | 13.4 |  | 2.15 | 0.29 |  | 30
Nafion 117 | O=S(=O)(O)C(F)(F)C(F)(F)OC(F)(C(F)(F)F)C(F)(F)OC(F)C(F)(F)C(F)(F)C(F)F | 40.9 | 9.3 | 2.43 | 1.08 | 0.26 | 0.102 | 35 | 1 atm | ambiguous
Teflon® | FC(F)C(F)F |  |  | 12.7 | 4.9 |  |  | 30
Poly(trifluorochloroethylene-co-ethylene) (Halar) | CCC(F)(Cl)C(F)F | 5.32 |  | 0.607 | 0.152 | 0.061 |  | 23
Poly(tetrafluoroethylene-co-ethylene) (Hostaflon ET) | CCC(F)(F)C(F)F | 5.63 |  | 1.98 | 0.532 | 0.182 |  | 23
PFA Teflon® LP
Teflon® AF-2400 | FC(F)C(F)(F)C1(F)OC(C(F)(F)F)(C(F)(F)F)OC1F |  | 2100 | 2200 | 960 | 480 | 390 | 35 | p?0 atm
Teflon® AF-2400 | FC(F)C(F)(F)C1(F)OC(C(F)(F)F)(C(F)(F)F)OC1F | 3600 | 3300 | 3900 | 1600 | 790 | 600 | 25 | 4.4 atm
Hyflon®AD 60X (solution cast) | FC(F)C(F)(F)C1(F)OC(F)(F)OC1OC(F)(F)F | 369 | 158 | 145 | 58.3 | 20.5 | 11.2
Hyflon®AD 60X (melt pressed) | FC(F)C(F)(F)C1(F)OC(F)(F)OC1OC(F)(F)F | 405 | 140 | 63 | 29 | 8.3 | 2.4
Teflon AF 2400 | FC(F)C(F)(F)C1(F)OC(C(F)(F)F)(C(F)(F)F)OC1F |  | 2090 | 2200 | 960 | 480 | 390 | 35
Teflon AF 1600 | FC(F)C(F)(F)C1(F)OC(C(F)(F)F)(C(F)(F)F)OC1F |  | 550 | 520 | 270 | 110 | 80 | 35
Hyflon AD80 | FC(F)C(F)(F)C1(F)OC(F)(F)OC1OC(F)(F)F | 430 | 210 | 150 | 67 | 24 | 12 | 35
Hyflon AD60 | FC(F)C(F)(F)C1(F)OC(F)(F)OC1OC(F)(F)F | 390 | 180 | 130 | 57 | 20 | 10 | 35
Cytop | FC(F)C1(F)OC(F)(F)C(F)(F)C1(F)C(F)F | 170 | 59 | 35 | 16 | 5 | 2 | 35
Silicone rubber and variants
Poly(dimethylsiloxane) | C[Si](O)(C)O | 359 | 650 | 3250 | 600 | 280 | 950 | 25
PDMS | C[Si](O)(C)O |  | 890 | 3800 | 800 | 400 | 1200 | 35 | ~ 0 atm
Poly(dimethylsiloxane) | C[Si](O)(C)O |  |  |  | 781 | 351 |  | 30
Poly(methyl ethyl siloxane) | CC[Si](O)(C)O |  |  |  | 351 | 160 |  | 30
Poly(methyl propyl siloxane) | CCC[Si](O)(C)O |  |  |  | 405 | 182 |  | 30
Poly(methyl hexyl siloxane) | CCCCCC[Si](O)(C)O |  |  |  | 236 | 103 |  | 30
Poly(methyl octyl siloxane) | CCCCCCCC[Si](O)(C)O |  |  |  | 202 | 88.3 |  | 30
Poly(methyl trifluoropropyl siloxane) | CS(O)(O)CCC(F)(F)F |  |  |  | 183 | 88.3 |  | 30
Poly(methyl phenyl siloxane) | CS(O)(O)c1ccccc1 |  |  |  | 25.6 | 8.59 |  | 30
Poly(silmethylenesiloxane) |  |  |  |  | 91 | 35.9 |  | 30
(Me2SiC2H4SiMe2O) polysiloxane |  |  |  |  | 42.3 | 186 |  | 30
(Me2SiC6H12SiMe2O) polysiloxane |  |  |  |  | 182 | 81 |  | 30
(Me2SiC8H16SiMe2O) polysiloxane |  |  |  |  | 188 | 76.2 |  | 30 |  | ambiguous, can figure out if needed
(Me2Si-m-C6H4SiMe2)) polysiloxane |  |  |  |  | 75.6 | 31.9 |  | 30
(Me2Si-p-C6H4SiMe2)) polysiloxane |  |  |  |  | 14.1 | 3.39 |  | 30
Polysulfones
Polysulfone | CC(C)(c1ccc(O)cc1)c4ccc(Oc3ccc(S(=O)(=O)c2ccccc2)cc3)cc4 | 11 |  | 4.7 |  |  | 0.18 | 35 | 10 atm
Polyethersulfone | O=S(=O)(c1ccccc1)c2ccc(O)cc2 | 8 |  | 2.8 |  |  | 0.1 | 35 | 10 atm
Polyether sulfone (Radel A-400) | O=S(=O)(c1ccccc1)c2ccc(O)cc2 |  | 6.9 | 2.88 |  |  | 0.98 | 35 | 2 bar
Polysulfone (Udel® 3500) | CC(C)(c1ccc(O)cc1)c4ccc(Oc3ccc(S(=O)(=O)c2ccccc2)cc3)cc4 |  |  | 5.8 | 1.5 | 0.26 | 0.26 | 35 | 10 atm
Radel A-100 poly(ether sulfone) | O=S(=O)(c1ccccc1)c2ccc(O)cc2 | 9.7 | 9.8 | 4.2 | 0.83 | 0.13 | 0.13 | 35 | 1-5 atm
Polysulfone | CC(C)(c1ccc(O)cc1)c4ccc(Oc3ccc(S(=O)(=O)c2ccccc2)cc3)cc4 |  | 14 | 6.7 | 1.4 | 0.25 | 0.28 | 35 | 1 atm
HFPSF | O=S(=O)(c1ccccc1)c4ccc(Oc3ccc(C(c2ccc(O)cc2)(C(F)(F)F)C(F)(F)F)cc3)cc4 | 33 |  | 12 | 3.4 | 0.667 | 0.545 | 35 | 1-10 atm
PSF-F | O=S(=O)(c1ccccc1)c4ccc(Oc3ccc(Cc2ccc(O)cc2)cc3)cc4 | 10 |  | 4.5 | 1.1 | 0.2 | 0.188 | 35 | 1-10 atm
PSF-O | O=S(=O)(c1ccccc1)c4ccc(Oc3ccc(Oc2ccc(O)cc2)cc3)cc4 | 10 |  | 4.3 | 1.1 | 0.196 | 0.179 | 35 | 1-10 atm
Polysulfone | CC(C)(c1ccc(O)cc1)c4ccc(Oc3ccc(S(=O)(=O)c2ccccc2)cc3)cc4 | 13 | 14 | 5.6 | 1.4 | 0.25 | 0.255 | 35 | 2-10 atm
1,5-NPSF polysulfone | O=S(=O)(c1ccccc1)c4ccc(Oc2cccc3c(O)cccc23)cc4 | 9.4 | 8.1 | 1.6 | 0.42 | 0.0568 | 0.0364 | 35 | 2-10 atm
2,6-NPSF polysulfone | O=S(=O)(c1ccccc1)c4ccc(Oc3ccc2cc(O)ccc2c3)cc4 | 7.9 | 7.25 | 1.5 | 0.38 | 0.0507 | 0.0366 | 35 | 2-10 atm
2,7-NPSF polysulfone | O=S(=O)(c1ccccc1)c4ccc(Oc3ccc2ccc(O)cc2c3)cc4 | 8.8 | 8.15 | 1.8 | 0.5 | 0.0735 | 0.05 | 35 | 2-10 atm
Polysulfone | CC(C)(c1ccc(O)cc1)c4ccc(Oc3ccc(S(=O)(=O)c2ccccc2)cc3)cc4 |  |  | 5.5 | 1.29 | 0.22 | 0.24 | 35 | 10 atm
Polysulfone (50% nitration) | CC(C)(c1ccc(O)cc1)c4ccc(Oc3ccc(S(=O)(=O)c2ccccc2)cc3)c(N(=O)=O)c4 |  |  | 3.39 | 0.88 | 0.15 | 0.14 | 35 | 10 atm
Polysulfone (98% nitration) | CC(C)(c1ccc(O)cc1)c4ccc(Oc3ccc(S(=O)(=O)c2ccccc2)cc3)c(N(=O)=O)c4 |  |  | 2.3 | 0.66 | 0.1 | 0.08 | 35 | 10 atm
Poly(ether sulfone) PES-C | O=C5OC(c1ccc(O)cc1)(c4ccc(Oc3ccc(S(=O)(=O)c2ccccc2)cc3)cc4)c6ccccc56 | 22 |  | 6.5 | 2 | 0.25 | 0.283 | 35 | 10 atm
Poly(ether sulfone) PES-C | O=C5OC(c1ccc(O)cc1)(c4ccc(Oc3ccc(S(=O)(=O)c2ccccc2)cc3)cc4)c6ccccc56 | 6.2 | 8 | 5.3 | 1.2 | 0.17 | 0.135 | 25
Poly(ether sulfone) PES-C | O=C5OC(c1ccc(O)cc1)(c4ccc(Oc3ccc(S(=O)(=O)c2ccccc2)cc3)cc4)c6ccccc56 |  | 12.1 | 5.74 | 0.939 | 0.167 | 0.143 | 30
DMPES-C poly(ether sulfone) | Cc6cc(C5(c3ccc(Oc2ccc(S(=O)(=O)c1ccccc1)cc2)c(C)c3)OC(=O)c4ccccc45)ccc6O |  | 10.8 | 3.12 | 0.868 | 0.11 | 0.0727 | 30
TMPES-C poly(ether sulfone) | Cc6cc(C5(c3cc(C)c(Oc2ccc(S(=O)(=O)c1ccccc1)cc2)cc3C)OC(=O)c4ccccc45)c(C)cc6O |  | 16.9 | 7.69 | 1.55 | 0.21 | 0.225 | 30
IMPES-C poly(ether sulfone) | Cc1cc(O)c(C(C)C)cc1C6(c4cc(C(C)C)c(Oc3ccc(S(=O)(=O)c2ccccc2)cc3)cc4C)OC(=O)c5ccccc56 |  | 30.6 | 19.4 | 4.85 | 0.699 | 0.928 | 30
PES-L poly(ether sulfone) | O=C(O)c1ccccc1C(c2ccc(O)cc2)c5ccc(Oc4ccc(S(=O)(=O)c3ccccc3)cc4)cc5 |  | 7.22 | 2.25 | 0.441 | 0.0437 | 0.0395 | 30
IMPES-L poly(ether sulfone) | Cc1cc(O)c(C(C)C)cc1C(c4cc(C(C)C)c(Oc3ccc(S(=O)(=O)c2ccccc2)cc3)cc4C)c5ccccc5C(=O)O |  | 49.6 | 25.1 | 4.53 | 0.757 | 1.13 | 30
2,2ADM-PSF | O=S(=O)(c1ccccc1)c7ccc(Oc6ccc(C4(c2ccc(O)cc2)C3CC5CC(C3)CC4C5)cc6)cc7 | 13.8 | 17.3 | 7.2 | 1.86 | 0.332 | 0.327 | 35 | 2-10 atm
1,3ADM-PSF | O=S(=O)(c1ccccc1)c7ccc(Oc6ccc(C35CC2CC(CC(C2)C3c4ccc(O)cc4)C5)cc6)cc7 | 21.7 | 27.8 | 9.5 | 2.55 | 0.455 | 0.396 | 35 | 2-10 atm
Polysulfone | CC(C)(c1ccc(O)cc1)c4ccc(Oc3ccc(S(=O)(=O)c2ccccc2)cc3)cc4 | 13 |  | 5.6 | 1.4 | 0.25 | 0.265 | 35 | 10 atm
TMPSF | Cc4cc(C(C)(C)c3cc(C)c(Oc2ccc(S(=O)(=O)c1ccccc1)cc2)c(C)c3)cc(C)c4O | 41 |  | 21 | 5.6 | 1.057 | 0.911 | 35 | 10 atm
DMPSF | Cc4cc(C(C)(C)c3ccc(Oc2ccc(S(=O)(=O)c1ccccc1)cc2)c(C)c3)ccc4O | 12 |  | 2.1 | 0.64 | 0.0914 | 0.0706 | 35 | 10 atm
DMPSF-Z | Cc5cc(C(c3ccc(Oc2ccc(S(=O)(=O)c1ccccc1)cc2)c(C)c3)C4CCCCC4)ccc5O | 11 |  | 1.4 | 0.41 | 0.0569 | 0.0393 | 35 | 10 atm
TMPSF-F | Cc4cc(Cc3cc(C)c(Oc2ccc(S(=O)(=O)c1ccccc1)cc2)c(C)c3)cc(C)c4O | 29 | 34.5 | 15 | 3.3 | 0.611 | 0.577 | 35 | 1-10 atm
TMHFPSF | Cc4cc(C(c3cc(C)c(Oc2ccc(S(=O)(=O)c1ccccc1)cc2)c(C)c3)(C(F)(F)F)C(F)(F)F)cc(C)c4O | 113 | 126 | 75 | 18 | 4 | 3 | 35 | 1-10 atm
3,4'-PSF | CC(C)(c3ccc(Oc2ccc(S(=O)(=O)c1ccccc1)cc2)cc3)c4cccc(O)c4 | 9.3 |  | 1.5 | 0.39 | 0.0661 | 0.0432 | 35 | 1-10 atm
PSF-P | CC(C)(c1ccc(O)cc1)c5ccc(C(C)(C)c4ccc(Oc3ccc(S(=O)(=O)c2ccccc2)cc3)cc4)cc5 | 14 |  | 6.8 | 1.8 | 0.321 | 0.34 | 35 | 1-10 atm
PSF-M | CC(C)(c1ccc(O)cc1)c5cccc(C(C)(C)c4ccc(Oc3ccc(S(=O)(=O)c2ccccc2)cc3)cc4)c5 | 11.7 |  | 2.8 | 0.69 | 0.11 | 0.112 | 35 | 1-10 atm
TMPSF-P | Cc5cc(C(C)(C)c4ccc(C(C)(C)c3cc(C)c(Oc2ccc(S(=O)(=O)c1ccccc1)cc2)c(C)c3)cc4)cc(C)c5O | 32 |  | 13.2 | 3.2 | 0.571 | 0.6 | 35 | 1-10 atm
TMPSF-M | Cc5cc(C(C)(C)c4cccc(C(C)(C)c3cc(C)c(Oc2ccc(S(=O)(=O)c1ccccc1)cc2)c(C)c3)c4)cc(C)c5O | 21 |  | 7 | 1.8 | 0.281 | 0.28 | 35 | 1-10 atm
Bis A polysulfone | CC(C)(c1ccc(O)cc1)c4ccc(Oc3ccc(S(=O)(=O)c2ccccc2)cc3)cc4 | 12.6 |  | 7.1 | 1.39 | 0.248 | 0.323 | 35 | 2 atm
Bis AP polysulfone | CC(c1ccccc1)(c2ccc(O)cc2)c5ccc(Oc4ccc(S(=O)(=O)c3ccccc3)cc4)cc5 | 13.3 |  | 8.12 | 1.56 | 0.278 | 0.32 | 35 | 2 atm
Bis fluorene polysulfone | O=S(=O)(c1ccccc1)c7ccc(Oc6ccc(C5(c2ccc(O)cc2)c3ccccc3c4ccccc45)cc6)cc7 | 21.3 |  | 13.8 | 2.76 | 0.484 | 0.531 | 35 | 2 atm
PSF polysulfone | CC(C)(c1ccc(O)cc1)c4ccc(Oc3ccc(S(=O)(=O)c2ccccc2)cc3)cc4 |  |  | 5.5 | 1.29 | 0.22 | 0.24 | 35 | 10 atm
PSF-NH2 (16% substituted) |  |  |  | 2.7 | 0.69 | 0.11 | 0.11 | 35 | 10 atm
PSF-NH2 (38% substituted) |  |  |  | 3.2 | 0.8 | 0.13 | 0.13 | 35 | 10 atm
PSF-CH2NH2 (51% substituted) |  |  |  | 1.95 | 0.7 | 0.11 | 0.11 | 35 | 10 atm | mixtures, but could probably use if needed
PSF-CH2-imide (51% substituted) |  |  |  | 2.12 | 0.54 | 0.08 | 0.08 | 35 | 10 atm
PSF | CC(C)(c1ccc(O)cc1)c4ccc(Oc3ccc(S(=O)(=O)c2ccccc2)cc3)cc4 | 11 |  | 6.3 | 1.1 | 0.19 |  | 35
PSF-HFP | COC(c4cc(C(C)(C)c3ccc(Oc2ccc(S(=O)(=O)c1ccccc1)cc2)c(C(OC)(C(F)(F)F)C(F)(F)F)c3)ccc4O)(C(F)(F)F)C(F)(F)F | 20 |  | 5.4 | 1.5 | 0.22 |  | 35
PSF-HFM | COC(c4cc(C(C)(C)c3ccc(C(OC)(C(F)(F)F)C(F)(F)F)c(Oc2ccc(S(=O)(=O)c1ccccc1)cc2)c3)ccc4O)(C(F)(F)F)C(F)(F)F | 24 |  | 7.7 | 2 | 0.26 |  | 35
TMPSF | Cc4cc(C(C)(C)c3cc(C)c(Oc2ccc(S(=O)(=O)c1ccccc1)cc2)c(C)c3)cc(C)c4O | 41 |  | 21 | 5.6 | 1.1 |  | 35
TMPSF-HFP | Cc4cc(C(C)(C)c3cc(C)c(Oc2ccc(S(=O)(=O)c1ccccc1C(O)(C(F)(F)F)C(F)(F)F)c(C(O)(C(F)(F)F)C(F)(F)F)c2)c(C)c3)cc(C)c4O | 66 |  | 30 | 8.5 | 1.5 |  | 35
TM6F-HFP | Cc4cc(C(c3cc(C)c(Oc2ccc(S(=O)(=O)c1ccccc1)cc2)c(C)c3)(C(F)(F)F)C(F)(F)F)cc(C)c4O | 113 |  | 72 | 18 | 4 |  | 35
TM6FPSF-HFP | COC(c1ccccc1S(=O)(=O)c4ccc(Oc3c(C)cc(C(c2cc(C)c(O)c(C)c2)(C(F)(F)F)C(F)(F)F)cc3C)cc4C(OC)(C(F)(F)F)C(F)(F)F)(C(F)(F)F)C(F)(F)F | 151 |  | 81 | 14 | 5.92 |  | 35
Poly(phthalazinone ether sulfone) | O=c3c1ccccc1c(c2ccc(O)cc2)nn3c5ccc(S(=O)(=O)c4ccccc4)cc5 |  | 2.4 | 0.92 | 0.15 | 0.027 |  | 25
PBSF poly(aryl ether sulfone) | CC(C)(c1ccccc1)c6ccc(Oc5ccc(S(=O)(=O)c4ccc(c3ccc(S(=O)(=O)c2ccc(O)cc2)cc3)cc4)cc5)cc6 | 16.9 | 20.1 | 10.8 | 2.39 | 0.469 | 0.5 | 35 | 2 atm
Poly(phenyl sulfone) Radel R (BIPSF) | O=S(=O)(c1ccccc1)c4ccc(Oc3ccc(c2ccc(O)cc2)cc3)cc4 | 12 |  | 5.6 | 1.3 | 0.236 | 0.255 | 35 | 2-10 atm
TMBIPSF | Cc4cc(c3cc(C)c(Oc2ccc(S(=O)(=O)c1ccccc1)cc2)c(C)c3)cc(C)c4O | 36 |  | 31.8 | 5.8 | 1.208 | 1.272 | 35 | 2-10 atm
HMBIPSF | Cc4cc(c3cc(C)c(Oc2ccc(S(=O)(=O)c1ccccc1)cc2)c(C)c3C)c(C)c(C)c4O | 53 |  | 25.5 | 6 | 1.2 | 0.944 | 35 | 2-10 atm
Polysulfone 2 | CC(C)(c1ccc(O)cc1)c5ccc(Oc4ccc(S(=O)(=O)c2cccc3ccccc23)cc4)cc5 |  |  | 4.7 | 1.2 | 0.15 | 0.08 |  | 150 psi
TM-NPSF | Cc6cc(C)cc(C(C)(C)c5cc(C)c(c4ccc3cc(Oc2ccc(S(=O)(=O)c1ccc(O)cc1)cc2)ccc3c4)c(C)c5)c6 | 14.8 | 15.5 | 4.85 | 1.21 | 0.159 | 0.132 | 35 | 4 atm
HF-NPSF | O=S(=O)(c1ccc(O)cc1)c6ccc(Oc5ccc4cc(c3ccc(C(c2ccccc2)(C(F)(F)F)C(F)(F)F)cc3)ccc4c5)cc6 | 17.5 | 15.1 | 4.89 | 1.25 | 0.196 | 0.146 | 35 | 4 atm
TMHF-NPSF | Cc6cc(C)cc(C(c5cc(C)c(c4ccc3cc(Oc2ccc(S(=O)(=O)c1ccc(O)cc1)cc2)ccc3c4)c(C)c5)(C(F)(F)F)C(F)(F)F)c6 | 17.1 | 15.3 | 6.6 | 1.41 | 0.231 | 0.217 | 35 | 4 atm
Polyolefins
HDPE (density = 0.964 g/cc) | CC | 1.14 |  |  | 0.405 | 0.139 | 0.39 | 25
LDPE (density = 0.914 g/cc) | CC | 4.94 |  | 12.63 | 2.9 | 0.974 | 2.9 | 25
Hydrogenated polybutadiene (density = 0.894 g/cc) | CCCC | 15.8 |  | 48.4 | 11.3 | 4 | 13 | 25 |  | two-C tail on what is otherwise same as PE
Polyethylene(density=0.967 g/cc) | CC |  |  |  | 0.47 | 0.15 |  | 30
Polyethylene(density=0.964 g/cc) | CC |  |  |  | 0.57 | 0.185 |  | 30
Polyethylene(density=0.954 g/cc) | CC | 2.5 |  | 1.6 | 0.9 | 0.29 |  | 30
Polyethylene(density=0.943 g/cc) | CC | 3.8 |  | 2 | 1.5 | 0.48 |  | 30
Polypropylene (Polybond 3002) | CCC |  |  |  | 1.02 |  |  | 23 | 1 atm | one-C tail
BOPP biax. oriented polypropylene | CCC |  |  |  | 0.635 |  |  | 23 | 1 atm
HDPE (0.964 g/cc density) | CC |  |  | 1.8 | 0.4 |  |  | 30
Polypropylene (0.907 g/cc density) | CCC |  |  | 9.2 | 2.2 |  |  | 30
LDPE (0.922 g/cc density) | CC |  |  | 28 | 6.9 |  |  | 30
Poly(4-methyl pentene-1) | CCCC(C)C |  |  | 92.6 | 32.3 |  |  | 30
Sndiotactic polypropylene (sPP) | CC(C)C(C)C |  |  |  | 1.8 | 0.5 |  | 30 | 450mbar
sPP CsP-H1 |  |  |  |  | 2.5 | 0.8 |  | 30 | 450mbar
sPP CsP-H2 |  |  |  |  | 3.1 | 0.8 |  | 30 | 450mbar
sPP CsP-H3 |  |  |  |  | 8.1 | 2.7 |  | 30 | 450mbar
sPP CsP-H4 |  |  |  |  | 14.5 | 4.9 |  | 30 | 450mbar
sPP CsP-01 |  |  |  |  | 3.5 | 0.9 |  | 30 | 450mbar
sPP CsP-02 |  |  |  |  | 4.9 | 1.4 |  | 30 | 450mbar | ambiguous, can figure out if needed
sPP CsP-03 |  |  |  |  | 8.7 | 2.9 |  | 30 | 450mbar
sPP CsP-04 |  |  |  |  | 21.6 | 7.8 |  | 30 | 450mbar
Ethylene-vinyl acetate (28 wt.% VAc) | CCCCOC(C)=O |  |  | 18 | 3.95 | 1.27 | 3.15 | 25 | 4 bar
Hydrocarbon Elastomers
Natural rubber | C/C=C(C)\C | 31 | 49 | 130 | 23.2 | 8.02 | 28.8 | 25
Methyl rubber | C/C(C)=C(C)/C | 14.4 | 17 | 7.47 | 2.1 | 0.472 | 0.786 | 25
Butyl rubber | CC(C)C | 8.38 | 7.21 | 5.16 | 1.3 | 0.322 | 0.786 | 25
Polybutadiene (emulsion) | C/C=C\C |  | 41.9 | 138 | 19 | 6.42 |  | 25
Neoprene G | C/C=C(C)\Cl |  | 13.5 | 25.5 | 3.93 | 1.17 | 3.28 | 25
Nitrile rubber (27% An) |  | 12.2 | 15.9 | 30.8 | 3.85 | 1.06 |  | 25
Nitrile rubber (39% An) |  | 6.81 | 7.1 | 7.43 | 0.956 | 0.234 |  | 25
Thiokol B polysulfide rubber |  |  | 1.57 | 3.14 | 0.288 |  |  | 25
Isoprene/acrylonitrile rubber (26% An) |  | 7.73 | 7.41 | 4.32 | 0.852 | 0.181 |  | 25
Poly(cis-4-butadiene) | C/C=C\C | 42.9 |  |  |  | 25.1 |  | 35
Ethylene/propylene (47/53) rubber | CCCCC | 28.6 |  |  |  | 7.5 |  | 35
Ethylene/propylene (37/63) rubber |  | 43.5 |  |  |  | 10.3 |  | 35
Ethylene/propylene (29/71) rubber |  | 46 |  |  |  | 8.7 |  | 35 |  | mixtures
Butadiene-acrylonitrile rubber | C/C=C/CC(C)CC#N | 8.4 | 9.5 | 13 | 1.6 | 0.42 | 0.32 | 25
Butyl rubber | CC(C)C |  |  | 5.18 | 1.3 |  |  | 30
Neoprene | C/C=C(C)\Cl |  |  | 25.8 | 4 |  |  | 30
Natural rubber | C/C=C(C)\C |  |  | 153 | 23.3 |  |  | 30
Natural rubber | C/C=C(C)\C |  |  | 154 | 23.4 | 9.48 | 30.3 | 25
Poly(dimethyl isopropoxysilylbutadiene) |  |  |  | 23.2 | 6 | 1.5 | 3.1 | 25
Poly(methyl diisopropoxysilylbutadiene) |  |  |  | 345 | 69.2 | 25.4 | 63.2 | 25 |  | revisit if needed
Poly(tri isopropoxysilylbutadiene) |  |  |  | 1230 | 247 | 109 | 263 | 25
Polyisobutylene (Butyl rubber) | CC=CCC(C)(C)C | 15.8 | 13.3 |  | 2.89 | 0.76 |  | 35
Hypalon®40 | O=S(=O)(Cl)CCCCCCl | 8.8 | 11 |  | 2.37 | 0.63 |  | 35
Hypalon®45 | O=S(=O)(Cl)CCCCCCl | 11.5 | 15.6 |  | 4.2 | 1.28 |  | 35
Viton®E60 | CC(F)(F)C(F)(F)C(F)C(F)(F)F | 30.5 | 10.6 |  | 2.28 | 0.85 |  | 35
Viton®GF | CC(F)(F)C(F)(F)C(F)C(F)(F)F | 43.9 | 21.8 |  | 4.2 | 2.13 |  | 35
Hydrin®100 | CC(O)CCl | 5.5 | 8.9 |  | 1.05 | 0.44 |  | 35
Kraton®G1652 | CC(C/C=C\CCCc1ccccc1)c2ccccc2 | 45.3 | 68.6 |  | 26.6 | 9.8 |  | 35
EPDM | C/C=C\CC(C)CCC | 33.6 | 49.4 |  | 21.1 | 8.33 |  | 35
ENR 76 | C/C=C\CCC1OC1(C)C | 23.6 | 33.9 |  | 10.9 | 4.9 |  | 35
Neoprene | C/C=C(C)\Cl | 20 | 27.6 |  | 8.83 | 2.97 |  | 35
Polyepichlorohydrin | OCCCCl | 4.83 |  | 8 |  | 0.24 | 0.657 | 35 | 1 atm
Cis-polypentenamer |  | 240 | 415 | 2000 | 310 | 100 | 430 | 20 |  | revisit if needed
Polyamides and poly(amide-imides)
Nylon 6,6 | NCCCCCCNC(=O)CCCCC=O |  |  | 0.17 | 0.034 |  |  | 25
Nylon 6 | NCCCCCC=O |  |  | 0.16 | 0.038 |  |  | 30
Nylon 11 | NCCCCCCCCCCC=O | 2.8 | 2.63 | 1 |  |  |  | 40
mPDA-TMAC poly(amide-imide) |  | 2.87 |  | 0.203 | 0.0625 | 0.0063 |  | 22 | 1 atm
TrMPD-TMAC poly(amide-imide) |  | 36.7 |  | 17.9 | 3.53 | 0.499 | 0.349 | 22 | 1 atm
DETDA-TMAC poly(amide-imide) |  | 33.8 |  | 32.9 | 5.7 | 1.12 |  | 22 | 1 atm | ambiguous
Poly(etherimide) Ultem 1000 (comparison) | CC(C)(c3ccc(Oc2ccc1c(=O)[nH]c(=O)c1c2)cc3)c7ccc(Oc6ccc5c(=O)n(c4ccccc4)c(=O)c5c6)cc7 |  |  |  | 0.277 | 0.0323 |  | 22 | 1 atm
6FDA-8FdDA poly(amide-imide) | O=C(Nc1ccccc1)C(F)(F)C(F)(F)C(F)(F)C(F)(F)C(=O)Nc6ccc(n5c(=O)c4ccc(C(c3ccc2c(=O)[nH]c(=O)c2c3)(C(F)(F)F)C(F)(F)F)cc4c5=O)cc6 |  |  | 5.72 | 1.49 | 0.27 | 0.12 | 35 | 10 atm
6FDA-8FmDA poly(amide-imide) | O=C(Nc1ccccc1)C(F)(F)C(F)(F)C(F)(F)C(F)(F)C(=O)Nc6cccc(n5c(=O)c4ccc(C(c3ccc2c(=O)[nH]c(=O)c2c3)(C(F)(F)F)C(F)(F)F)cc4c5=O)c6 |  |  | 1.66 | 0.49 | 0.08 | 0.04 | 35 | 10 atm
6FDA-12FpDA poly(amide-imide) | O=C(Nc1ccccc1)C(F)(F)C(F)(F)C(F)(F)C(F)(F)C(F)(F)C(F)(F)C(=O)Nc6ccc(n5c(=O)c4ccc(C(c3ccc2c(=O)[nH]c(=O)c2c3)(C(F)(F)F)C(F)(F)F)cc4c5=O)cc6 |  |  | 8.91 | 1.9 | 0.39 | 0.17 | 35 | 10 atm
6FDA-12FmDA poly(amide-imide) | O=C(Nc1ccccc1)C(F)(F)C(F)(F)C(F)(F)C(F)(F)C(F)(F)C(F)(F)C(=O)Nc6cccc(n5c(=O)c4ccc(C(c3ccc2c(=O)[nH]c(=O)c2c3)(C(F)(F)F)C(F)(F)F)cc4c5=O)c6 |  |  | 3.64 | 1 | 0.2 | 0.09 | 35 | 10 atm
InDCA-mPD aromatic polyamide | CC4(C)CC(C)(c1ccc(C=O)cc1)c3ccc(C(=O)Nc2cccc(N)c2)cc34 | 17.7 |  | 5.2 | 1.16 | 0.15 | 0.09 | 30 | 1-2 atm
InDCA-pPD aromatic polyamide | CC4(C)CC(C)(c1ccc(C=O)cc1)c3ccc(C(=O)Nc2ccc(N)cc2)cc34 | 18.3 |  | 8.9 | 1.67 | 0.25 | 0.18 | 30 | 1-2 atm
InDCA-ODA aromatic polyamide | CC5(C)CC(C)(c1ccc(C=O)cc1)c4ccc(C(=O)Nc3ccc(Oc2ccc(N)cc2)cc3)cc45 | 19.2 |  | 8.4 | 1.67 | 0.24 | 0.21 | 30 | 1-2 atm
InDCA-BAPH aromatic polyamide | CC7(C)CC(C)(c1ccc(C=O)cc1)c6ccc(C(=O)Nc5ccc(Oc4ccc(C(C)(C)c3ccc(Oc2ccc(N)cc2)cc3)cc4)cc5)cc67 | 16.9 |  | 9.6 | 1.91 | 0.31 | 0.33 | 30 | 1-2 atm
InDCA-1,5-NDA aromatic polyamide | CC5(C)CC(C)(c1ccc(C=O)cc1)c4ccc(C(=O)Nc2cccc3c(N)cccc23)cc45 | 15.8 |  | 4.1 | 0.94 | 0.12 | 0.09 | 30 | 1-2 atm
InDCA-mDDS aromatic polyamide | CC5(C)CC(C)(c1ccc(C=O)cc1)c4ccc(C(=O)Nc3cccc(S(=O)(=O)c2cccc(N)c2)c3)cc45 | 11.9 |  | 2.2 | 0.53 | 0.06 | 0.04 | 30 | 1-2 atm
InDCA-6FpDA aromatic polyamide | CC5(C)CC(C)(c1ccc(C=O)cc1)c4ccc(C(=O)Nc3ccc(C(c2ccc(N)cc2)(C(F)(F)F)C(F)(F)F)cc3)cc45 | 65.8 |  | 35.3 | 7.35 | 1.36 | 0.91 | 30 | 1-2 atm
InDCA-TFMB aromatic polyamide | CC5(C)CC(C)(c1ccc(C=O)cc1)c4ccc(C(=O)Nc3ccc(c2ccc(N)cc2C(F)(F)F)c(C(F)(F)F)c3)cc45 | 63.2 |  | 31.2 | 7.23 | 1.3 | 0.9 | 30 | 1-2 atm
APA1 aromatic polyamide | CC(C)(C)c4cc(Oc3ccc(C(=O)Nc2ccc(C(C)(C)c1ccc(N)cc1)cc2)cc3)c(C(C)(C)C)cc4Oc5ccc(C=O)cc5 | 31 |  | 13 | 3.11 | 0.46 | 0.47 | 30 | 3 atm
APA2 aromatic polyamide | Cc5cc(C(C)(C)c4ccc(NC(=O)c3ccc(Oc2cc(C(C)(C)C)c(Oc1ccc(C=O)cc1)cc2C(C)(C)C)cc3)c(C)c4)ccc5N | 36 |  | 21 | 4.5 | 0.81 | 0.9 | 30 | 3 atm
APA3 aromatic polyamide | Cc5cc(C(C)(C)c4cc(C)c(NC(=O)c3ccc(Oc2cc(C(C)(C)C)c(Oc1ccc(C=O)cc1)cc2C(C)(C)C)cc3)c(C)c4)cc(C)c5N | 60 |  | 43 | 9.38 | 1.73 | 2.24 | 30 | 3 atm
APA4 aromatic polyamide | Cc5cc(Cc4cc(C)c(NC(=O)c3ccc(Oc2cc(C(C)(C)C)c(Oc1ccc(C=O)cc1)cc2C(C)(C)C)cc3)c(C(C)C)c4)cc(C(C)C)c5N | 49 |  | 27 | 6.47 | 1.18 | 1.21 | 30 | 3 atm
APA5 aromatic polyamide | CC(C)(C)c4cc(Oc3ccc(C(=O)Nc2ccc(C(c1ccc(N)cc1)(C(F)(F)F)C(F)(F)F)cc2)cc3)c(C(C)(C)C)cc4Oc5ccc(C=O)cc5 | 60 |  | 36 | 7.88 | 1.51 | 1.24 | 30 | 3 atm
Trogamid TTM polyamide | CC(CC(C)(C)CN)NC(=O)c1ccc(C=O)cc1 | 4 |  | 0.33 | 0.092 | 0.016 | 0.018 | 30 | 3 atm
I-6FpDA aromatic polyamid | Nc3ccc(C(c2ccc(NC(=O)c1cccc(C=O)c1)cc2)(C(F)(F)F)C(F)(F)F)cc3 | 35 | 29 | 9 | 2.4 | 0.42 | 0.2 | 35 | 10 atm
6FDC-mPD aromatic polyamide | Nc3cccc(NC(=O)c2ccc(C(c1ccc(C=O)cc1)(C(F)(F)F)C(F)(F)F)cc2)c3 | 31 | 23 | 8.4 | 2.2 | 0.4 | 0.24 | 35 | 10 atm
Piso-6FpDA aromatic polyamide | Nc4ccc(C(c3ccc(NC(=O)c2cc(C=O)cc(c1ccccc1)c2)cc3)(C(F)(F)F)C(F)(F)F)cc4 | 48 | 42 | 21 | 5.5 | 1.2 | 0.78 | 35 | 10 atm
I-pDDS aromatic polyamide | Nc3ccc(S(=O)(=O)c2ccc(NC(=O)c1cccc(C=O)c1)cc2)cc3 | 5.2 | 4.3 | 0.78 | 0.19 | 0.031 | 0.014 | 35 | 10 atm
Piso-pDDS aromatic polyamide | Nc4ccc(S(=O)(=O)c3ccc(NC(=O)c2cc(C=O)cc(c1ccccc1)c2)cc3)cc4 | 10 | 7.6 | 3.2 | 0.75 | 0.13 | 0.11 | 35 | 10 atm
DBF/ISO aromatic polyamide | Nc3ccc(C(=O)c2ccc(NC(=O)c1cccc(C=O)c1)cc2)cc3 | 4.22 |  | 0.32 | 0.069 |  |  | 35 | 2 atm
IDT82 aromatic polyamide |  | 5.3 |  | 0.51 | 0.1 |  |  | 35 | 2 atm
IDT55 aromatic polyamide |  | 8.77 |  | 1.16 | 0.308 | 0.05 |  | 35 | 2 atm | mixtures
IDT28 aromatic polyamide |  | 14.81 |  | 3.2 | 0.76 | 0.13 |  | 35 | 2 atm
DBF/TERT aromatic polyamide | CC(C)(C)c3cc(C=O)cc(C(=O)Nc2ccc(C(=O)c1ccc(N)cc1)cc2)c3 | 19.26 |  | 4.96 | 1.16 | 0.23 |  | 35 | 2 atm
HFA/ISO aromatic polyamide | Nc3ccc(C(c2ccc(NC(=O)c1cccc(C=O)c1)cc2)(C(F)(F)F)C(F)(F)F)cc3 | 34.5 |  | 6.5 | 1.68 | 0.25 | 0.13 | 35 | 10 atm
IHT82 aromatic polyamide |  | 38.9 |  | 9.13 | 2.25 | 0.35 | 0.17 | 35 | 10 atm
IHT55 aromatic polyamide |  | 46.7 |  | 10.21 | 2.86 | 0.44 | 0.26 | 35 | 10 atm | mixtures
IHT28 aromatic polyamide |  | 65.3 |  | 17.87 | 5.32 | 0.9 | 0.57 | 35 | 10 atm
HFA/TERT aromatic polyamide | CC(C)(C)c3cc(C=O)cc(C(=O)Nc2ccc(C(c1ccc(N)cc1)(C(F)(F)F)C(F)(F)F)cc2)c3 | 66.4 |  | 22.05 | 5.88 | 1.06 | 0.72 | 35 | 10 atm
6FpDA-I |  | 34.5 |  | 6.5 | 1.68 | 0.25 | 0.13 | 35 | 10 atm
6FpDA-TBI |  | 66.4 |  | 22.1 | 5.88 | 1.06 | 0.72 | 35 | 10 atm | couldn't find
Poly(fluorenylidene terephthaloyl amide) | NC(=O)c6ccc(C(=O)Nc5ccc(C4(c1ccccc1)c2ccccc2c3ccccc34)cc5)cc6 | 24.7 |  | 15.3 | 3 | 0.517 | 0.548 | 35 | 2 atm
Poly(fluorenylidene isophthaloyl amide) | NC(=O)c6cccc(C(=O)Nc5ccc(C4(c1ccccc1)c2ccccc2c3ccccc34)cc5)c6 | 15.8 |  | 5.3 | 1.2 | 0.197 | 0.128 | 35 | 2 atm
Poly(fluorenylidene t-butylisophthaloyl amide) | CC(C)(C)c6cc(C(N)=O)cc(C(=O)Nc5ccc(C4(c1ccccc1)c2ccccc2c3ccccc34)cc5)c6 | 53.4 |  | 37.7 | 8 | 1.404 | 1.545 | 35 | 2 atm
TMI-DPA poly(amide-imide) | Nc4ccc(Cc3ccc(NC(=O)Cn2c(=O)c1ccc(C=O)cc1c2=O)cc3)cc4 |  |  | 0.264 | 0.065 | 0.017 | 0.01 | 35 | 2 bar
TMI-HEA poly(amide-imide) | Nc5ccc(Oc4ccc(Oc3ccc(NC(=O)Cn2c(=O)c1ccc(C=O)cc1c2=O)cc3)cc4)cc5 |  |  | 0.749 | 0.185 | 0.02 | 0.015 | 35 | 2 bar
TMI-TFA poly(amide-imide) | Nc5ccc(Oc4c(F)c(F)c(Oc3ccc(NC(=O)Cn2c(=O)c1ccc(C=O)cc1c2=O)cc3)c(F)c4F)cc5 |  |  | 1.273 | 0.284 | 0.071 | 0.013 | 35 | 2 bar
TMI-CDA poly(amide-imide) | Nc7ccc(C6(c3ccc(NC(=O)Cn2c(=O)c1ccc(C=O)cc1c2=O)cc3)c4ccccc4c5ccccc56)cc7 |  |  | 1.539 | 0.347 | 0.064 | 0.017 | 35 | 2 bar
Torlon 4000T | O=C(Nc1ccccc1)c7ccc6c(=O)n(c5ccc(Oc4ccc(NC(=O)c3ccc2c(=O)[nH]c(=O)c2c3)cc4)cc5)c(=O)c6c7 | 5.53 | 4.44 | 0.83 | 0.212 | 0.037 | 0.03 | 35 | 10 atm
Miscellaneous Polymers
Poly(3-hydroxyoxetane) | CC(CO)O | 0.0548 | 0.0228 | 0.012 | 0.0038 |  |  | 35
Poly(ethylene/propylene(93/7 mol)-CO | CCC=O | 0.514 |  | 0.0966 | 0.011 |  |  | 25
Poly(divinyldimethylsilane-co-1,4- | C[SiH](C1=CC=C([Si](C)(CC[Si](C)(CC)C)C)C=C1)C | 10.6 |  | 4.01 | 1.11 | 0.257 | 0.53 | 30
Poly(ethylene oxide) | OCC | 1.7 | 1.8 | 12 | 0.68 | 0.25 | 0.6 | 35
PEGDMA (n=14) | OCC |  | 15 | 95 | 4.7 | 1.6 | 4.8 | 35 | 3-10 atm
Polyoxymethylene (Delrin) | OC |  |  | 0.45 | 0.09 | 0.024 |  | 25
Polydimethylsilmethylene | [SiH3]C |  |  |  | 99 | 40 | 130 | 25
Polydimethylsiltrimethylene | C[SiH](C)C |  |  |  | 9.5 | 3 | 8.4 | 25
Poly(phenylene sulfide) (PPS) molded | SC1=CC=C([H])C=C1 | 5.15 |  | 1.6 | 0.19 | 0.046 | 0.066 | 35 | 1.5 atm
PPS biaxially oriented film | SC1=CC=C([H])C=C1 | 1.81 |  | 0.58 | 0.12 | 0.021 | 0.025 | 35 | 1.5 atm
Poly-p-xylylene | CC1=CC=C(C=C1)C |  | 1.51 | 1.36 | 0.181 | 0.0542 |  | 25
Poly(chloro-p-xylylene) | CC1=CC=C(C=C1Cl)C |  | 1.2 | 0.127 | 0.0482 | 0.006 |  | 25
Poly(bromo-p-xylylene) | CC1=CC=C(C=C1Br)C |  | 0.452 | 0.036 | 0.0241 | 0.00061 |  | 25
Poly(dichloro-p-xylylene) | CC1=CC(Cl)=C(C=C1Cl)C |  |  | 0.783 | 0.181 | 0.0271 |  | 25
Poly(cyano-p-xylylene) | CC1=CC=C(C=C1C#N)C |  | 1.78 | 0.301 | 0.0904 |  |  | 25
Poly(methyl-p-xylylene) | CC1=CC=C(C=C1C)C |  | 0.994 | 0.265 | 0.0572 | 0.0157 |  | 25
Poly(ethyl-p-xylylene) | CC1=CC=C(C=C1CC)C |  | 4.31 | 1.89 | 0.5 | 0.0904 |  | 25
Poly-p-xylylene | CC1=CC=C(C=C1)C | 2.5 | 3.2 | 1.3 | 0.24 | 0.047 |  | 25
Poly(chloro-p-xylylene) | CC1=CC=C(C=C1Cl)C | 0.99 | 0.66 | 0.046 | 0.03 | 0.0056 |  | 25
Poly-p-xylylene | CC1=CC=C(C=C1)C |  | 3.25 | 1.29 | 0.235 | 0.0464 |  | 25
Poly(chloro-p-xylylene) | CC1=CC=C(C=C1Cl)C |  | 0.663 | 0.0464 | 0.043 | 0.006 |  | 25
Poly(chloro-p-xylylene) | CC1=CC=C(C=C1Cl)C | 1.52 | 1.33 | 0.159 | 0.0622 | 0.0109 |  | 25
Polypropynes, substituted polyacetylenes, polypentynes
Polytrimethylsilylpropyne | C/C=C/[Si](C)(C)C | 6750 | 17600 | 37000 | 9710 | 6870 | 18400 | 25 | 1 atm
Polytrimethylsilylpropyne | C/C=C/[Si](C)(C)C |  | 15000 | 27000 | 9000 | 6600 | 15000 | 35
Polytrimethylsilylpropyne | C/C=C/[Si](C)(C)C | 6500 | 16200 | 33100 | 10000 | 6700 | 16000 | 25 | 1 atm
Poly(ethyldimethylsilylpropyne) | C/C=C\[Si](C)(C)CC | 830 | 1930 | 4600 | 970 | 490 | 1200 | 25 | 1 atm
Poly(n-propyldimethylsilylpropyne) | C/C=C\[Si](CCC)(C)C | 150 | 250 | 230 | 70 | 21 | 44 | 25 | 1 atm
Poly(n-butyldimethylsilylpropyne) | C/C=C\[Si](CCCC)(C)C | 62 | 65 | 100 | 29 | 8 | 17 | 25 | 1 atm
Poly(n-octyldimethylsilylpropyne) | C/C=C\[Si](CCCCCCCC)(C)C | 37 | 47 | 100 | 23 | 19 | 13 | 25 | 1 atm
Poly(i-propyldimethylsilylpropyne) | C/C=C\[Si](C)(C)C(C)C | 680 | 1650 | 2200 | 460 | 170 | 360 | 25 | 1 atm
Poly(phenyldimethylsilylpropyne) | C/C=C\[Si](C1=CC=CC=C1)(C)C | 8.3 | 14 | 37.6 | 4.4 | 1.2 | 1.7 | 25 | 1 atm
Poly[1-(p-trimethylsilyl)-phenyl)propane] | C/C=C\C1=CC=C(C=C1)[Si](C)(C)C | 270 | 510 | 950 | 240 | 100 | 200 | 25 | 1 atm
Polytrimethylsilylpropyne | C/C=C/[Si](C)(C)C |  | 23200 | 43800 | 12900 | 9350 | 23300 | 30
Poly(1-phenyl-1-propyne) | C/C=C\C1=CC=CC=C1 |  | 118 | 88.6 | 16.5 | 3.5 | 5.2 | 30
Poly(diphenyl acetylene) | C1(/C=C\C2=CC=CC=C2)=CC=CC=C1 | 3400 |  | 9000 | 6000 | 4700 | 3700 | 25
Poly[1-phenyl-2-p(trimethylsilyl acetylene] | C[Si](C)(C)C(C=C1)=CC=C1/C=C\C2=CC=CC=C2 | 1000 |  | 4700 | 1550 | 520 | 1500 | 25
Polytrimethylsilylpropyne PTMSP | C/C=C/[Si](C)(C)C | 4100 | 6900 | 18000 | 4000 | 2000 | 4200 | 25 | 1 atm
Poly(tert-butyl acetylene) | C=CC(C)(C)C | 810 | 1150 | 1360 | 300 | 100 | 160 | 25 | 1 atm
Poly(1-chloro-2-phenylacetylene) | Cl/C=C\C1=CC=C(C=C1)C | 34.8 | 44.8 | 61 | 8 | 1.7 | 2.6 | 25 | 1 atm
Polytrimethylsilylpropyne | C/C=C/[Si](C)(C)C | 3300 | 7800 | 29000 | 4500 | 2700 | 6500 | 25
Poly(p-Me3SiDPA) | C[Si](C)(C)C(C=C1)=CC=C1/C=C\C2=CC=CC=C2 | 1000 | 2100 | 4700 | 1100 | 520 | 1500 | 25
Poly(m-Me3SiDPA) | C[Si](C)(C)C1=CC(/C=C\C2=CC=CC=C2)=CC=C1 | 1000 | 2100 | 4700 | 1200 | 610 | 1500 | 25
Polytrimethylsilylpropyne | C/C=C/[Si](C)(C)C | 5250 | 13900 | 28100 | 7850 | 5510 | 14500 | 30
PTMSP (10.8 wt% Br) | BrC/C=C/[Si](C)(C)C | 1290 | 2720 | 6660 | 1380 | 660 | 1650 | 30
Poly[1-(ethylthio)-1-propyne] | C/C=C/SCC | 60 | 90 | 160 | 30 | 9 | 20 | 25
Poly[1-(n-butylthio)-1-propyne] | C/C=C/SCCCC | 58 | 69 | 160 | 79 | 18 | 89 | 25
Poly[1-(n-hexyllthio)-1-propyne] | C/C=C/SCCCCCC | 43 | 76 | 150 | 38 | 14 | 45 | 25
Poly[1-(n-octylthio)-1-propyne] | C/C=C/SCCCCCCCC | 57 | 91 | 180 | 50 | 19 | 48 | 25
Poly[1-(n-decylthio)-1-propyne] | C/C=C/SCCCCCCCCCC | 42 | 78 | 190 | 46 | 16 | 58 | 25
PTMSDPA | C[Si](C)(C(C=C1)=CC=C1/C=C/C2=CC=CC=C2)C | 1100 | 2600 | 4900 | 1200 | 560 | 1600 | 25 | 4.4 atm
Poly(o-(trimethylgermyl)phenyl)acetylene | C=CC1=CC=CC=C1[Ge](C)(C)C | 160 | 330 | 270 | 110 | 55 | 69 | 25
Poly(o-(trimethylsilyl)phenyl)acetylene | C=CC1=CC=CC=C1[Si](C)(C)C | 170 | 290 | 290 | 78 | 24 | 38 | 25
Polytrimethylgermylpropyne | C[Ge](C1=CC=CC=C1/C=C/C)(C)C | 1400 | 3400 | 14000 | 1800 | 1000 | 2700 | 25
Poly[1-phenyl-2-[p-triphenylsilylphenyl]acetylene | C1(/C=C/C2=CC=C([Si](C3=CC=CC=C3)(C4=CC=CC=C4)C5=CC=CC=C5)C=C2)=CC=CC=C1 | 33 | 51.7 | 78.8 | 12.1 | 2.78 | 5.58 | 22 | 50 cmHg
Poly[1-phenyl-2-[p-(triisopropylsilyl)phenyl]acetylene | CC([Si](C(C)C)(C(C)C)C(C=C1)=CC=C1/C=C/C2=CC=CC=C2)C | 315 | 530 | 1300 | 230 | 91 | 240 | 22 | 50 cmHg
Polytrimethylsilylpropyne | C/C=C/[Si](C)(C)C |  | 15000 | 27000 | 9000 | 6600 | 15000 | 22 | 50 cmHg
Poly[1-phenyl-2-[p-(triisopropylsilyl)phenyl]acetylene | CC([Si](C(C=C1)=CC=C1/C=C/C2=CC=CC=C2)(C(C)C)C(C)C)C | 420 | 740 | 1300 | 350 | 170 | 390 | 35 | 4.4 atm
Poly[1-[p-trimethylsilyl]phenyl]-2-(2-fluorenyl)acetylene | C[Si](C(C=C1)=CC=C1/C=C/C2=CC(C(C=CC=C3)=C3C4)=C4C=C2)(C)C | 1300 | 3100 | 6450 | 1650 | 950 | 2000 | 25
Poly[1-phenyl]-2-(2-fluorenyl)acetylene | C1(/C=C/C2=CC=CC=C2)=CC(C(C=CC=C3)=C3C4)=C4C=C1 | 1600 | 3650 | 8500 | 2150 | 1300 | 2400 | 25
Poly[1-[p-trimethylsilyl]phenyl]-2-(2-phenanthryl)acetylene | C[Si](C(C=C1)=CC=C1/C=C/C2=CC(C(C=CC=C3)=C3C=C4)=C4C=C2)(C)C | 450 | 900 | 2100 | 460 | 190 | 500 | 25
Poly[1-phenyl]-2-(2-phenanthryl)acetylene | C1(/C=C/C2=CC=CC=C2)=CC(C(C=CC=C3)=C3C=C4)=C4C=C1 | 1150 | 2500 | 5300 | 1300 | 650 | 1450 | 25
Polyacetylene 2c | C[Si](C)(C(C)(C)C)OC(C=C1)=CC=C1/C=C\C2=CC=C(C(C)(C)C)C=C2 | 530 | 1000 | 2300 | 470 | 210 | 540 | 25
Polyacetylene 2d | C[Si](C)(C(C)(C)C)OC1=CC(/C=C\C2=CC=C(C(C)(C)C)C=C2)=CC=C1 | 1600 | 3900 | 7200 | 2100 | 1300 | 3300 | 25
Polyacetylene 2e | C[Si](C)(C(C)(C)C)OC(C=C1)=CC=C1/C=C\C2=CC=C([Si](C)(C)C)C=C2 | 790 | 1500 | 3800 | 830 | 390 | 1100 | 25
Polyacetylene 2f | C[Si](C)(C(C)(C)C)OC1=CC(/C=C\C2=CC=C([Si](C)(C)C)C=C2)=CC=C1 | 840 | 1600 | 2900 | 810 | 430 | 1100 | 25
Polyacetylene 3c | OC(C=C1)=CC=C1/C=C\C2=CC=C(C(C)(C)C)C=C2 | 190 | 340 | 530 | 82 | 23 | 46 | 25
Polyacetylene 3d | OC1=CC(/C=C\C2=CC=C(C(C)(C)C)C=C2)=CC=C1 | 810 | 1700 | 3000 | 580 | 210 | 490 | 25
Fluorenyl-poly(diarylacetylene) 2a | CC1(C)C2=C(C=CC=C2)C3=C1C=C(C=C3)/C=C\C4=CC=CC=C4 | 3200 | 8100 | 17000 | 4800 | 3300 | 9100 | 25 | 1 atm
Fluorenyl-poly(diarylacetylene) 2b | CC1(C)C2=C(C=CC=C2)C3=C1C=C(C=C3)/C=C\C4=CC=C(F)C=C4 | 4600 | 11000 | 21000 | 6200 | 4700 | 11000 | 25 | 1 atm
Fluorenyl-poly(diarylacetylene) 2c | CC1(C)C2=C(C=CC=C2)C3=C1C=C(C=C3)/C=C\C4=CC(F)=CC=C4 | 4100 | 9900 | 18000 | 5900 | 4200 | 11000 | 25 | 1 atm
Fluorenyl-poly(diarylacetylene) 2d | CC1(C)C2=C(C=CC=C2)C3=C1C=C(C=C3)/C=C\C4=CC(F)=C(F)C=C4 | 5000 | 11000 | 26000 | 6600 | 5100 | 12000 | 25 | 1 atm
Fluorenyl-poly(diarylacetylene) 2e | CC1(C)C2=C(C=CC=C2)C3=C1C=C(C=C3)/C=C\C4=CC(F)=CC(F)=C4 | 2100 | 5000 | 9200 | 2700 | 1700 | 4200 | 25 | 1 atm
Fluorenyl-poly(diarylacetylene) 2f | CC1(C)C2=C(C=CC=C2)C3=C1C=C(C=C3)/C=C\C4=CC=C(Br)C=C4 | 3400 | 8700 | 17000 | 5000 | 3500 | 9300 | 25 | 1 atm
Fluorenyl-poly(diarylacetylene) 2g | CC1(C)C2=C(C=CC=C2)C3=C1C=C(C=C3)/C=C\C4=CC=C(C(C)(C)C)C=C4 | 2700 | 6300 | 11000 | 3500 | 2500 | 6600 | 25 | 1 atm
Fluorenyl-poly(diarylacetylene) 2h | CC1(C)C2=C(C=CC=C2)C3=C1C=C(C=C3)/C=C\C4=CC=C([Si](C)(C)C)C=C4 | 520 | 1100 | 1900 | 470 | 210 | 550 | 25 | 1 atm
Fluorenyl-poly(diarylacetylene) 2i | CC1(C)C2=C(C=CC(Br)=C2)C3=C1C=C(C=C3)/C=C\C4=CC=CC=C4 | 1500 | 3700 | 8000 | 2000 | 1100 | 3000 | 25 | 1 atm
Fluorenyl-poly(diarylacetylene) 2j | CC1(C)C2=C(C=CC([Si](C)(C)C)=C2)C3=C1C=C(C=C3)/C=C\C4=CC=CC=C4 | 3400 | 8500 | 18000 | 5400 | 3400 | 10000 | 25 | 1 atm
Fluorenyl-poly(diarylacetylene) 2k | C1(/C=C\C2=CC3=C(C(C=CC=C4)=C4C35CC5)C=C2)=CC=CC=C1 | 600 | 1400 | 3200 | 660 | 400 | 810 | 25 | 1 atm
Fluorenyl-poly(diarylacetylene) 2l | C[Si](C(C=C1)=CC=C1/C=C\C2=CC3=C(C(C=CC=C4)=C4C35CC5)C=C2)(C)C | 840 | 1900 | 4100 | 1000 | 540 | 1500 | 25 | 1 atm
Poly(diphenyl acetylene) 2a | C[Si](C)(CCCCCCCC)C(C=C1)=CC=C1/C=C\C2=CC=CC=C2 |  |  | 170 | 34 | 11 |  | 25 | 1 atm
Poly(diphenyl acetylene) 2b | C[Si](C)(CCCCCCCC)C(C=C1)=CC=C1/C=C\C2=CC=C(C(C)C)C=C2 |  |  | 120 | 29 | 9.1 |  | 25 | 1 atm
Poly(diphenyl acetylene) 2c | C[Si](C)(CCCCCCCC)C(C=C1)=CC=C1/C=C\C2=CC=C(C(C)(C)C)C=C2 |  |  | 100 | 26 | 7.5 |  | 25 | 1 atm
Poly(diphenyl acetylene) 2d | C[Si](C)(CCCCCCCC)C(C=C1)=CC=C1/C=C\C2=CC=C(CCCC)C=C2 |  |  | 110 | 25 | 7.9 |  | 25 | 1 atm
Poly(diphenyl acetylene) 3a desilylated | C1(/C=C\C2=CC=CC=C2)=CC=CC=C1 |  |  | 4200 | 1200 | 740 |  | 25 | 1 atm
Poly(diphenyl acetylene) 3b desilylated | CC(C(C=C1)=CC=C1/C=C\C2=CC=CC=C2)C |  |  | 1100 | 300 | 150 |  | 25 | 1 atm
Poly(diphenyl acetylene) 3c desilylated | CC(C(C=C1)=CC=C1/C=C\C2=CC=CC=C2)(C)C |  |  | 3000 | 820 | 360 |  | 25 | 1 atm
Poly(diphenyl acetylene) 3d desilylated | CCCCC(C=C1)=CC=C1/C=C\C2=CC=CC=C2 |  |  | 160 | 37 | 11 |  | 25 | 1 atm
Poly(diphenyl acetylene) Poly 1 | CC1(C)CC(C)(C)C(C1=C2)=CC=C2/C=C\C3=CC=CC=C3 | 11200 | 24800 | 38700 | 14400 | 11600 | 29100 | 25
Poly(diphenyl acetylene) Poly 2 | CC1(C)C(C)(C)C(C)(C)C(C1=C2)=CC=C2/C=C\C3=CC=CC=C3 | 10100 | 23200 | 35100 | 12500 | 10000 | 24.2 | 25
Poly(diphenyl acetylene) Poly 3 | CC1(C)CCC(C)(C)C(C1=C2)=CC=C2/C=C\C3=CC=CC=C3 | 3500 | 7700 | 11400 | 3900 | 2700 | 6600 | 25
PTMSP | C/C=C\[Si](C)(C)C | 9700 | 25000 | 47000 | 14800 | 11700 | 30000 | 25
Poly(diphenyl acetylene) 2b p-F | CC1(C)CC(C)(C)C(C1=C2)=CC=C2/C=C\C3=CC=C(F)C=C3 | 15800 | 33300 | 47000 | 17900 | 15600 | 34300 | 25
Poly(diphenyl acetylene) 2c m-F | CC1(C)CC(C)(C)C(C1=C2)=CC=C2/C=C\C3=CC(F)=CC=C3 | 12800 | 27000 | 35200 | 14300 | 12000 | 27800 | 25
Poly(diphenyl acetylene) 2e p,m-F | CC1(C)CC(C)(C)C(C1=C2)=CC=C2/C=C\C3=CC(F)=C(F)C=C3 | 17800 | 36800 | 44200 | 18700 | 16600 | 35000 | 25
Poly(diphenyl acetylene) 2f m,m-F | CC1(C)CC(C)(C)C(C1=C2)=CC=C2/C=C\C3=CC(F)=CC(F)=C3 | 13700 | 28500 | 36100 | 15200 | 13100 | 29100 | 25
Poly(diphenyl acetylene) 2g p-Cl | CC1(C)CC(C)(C)C(C1=C2)=CC=C2/C=C\C3=CC=C(Cl)C=C3 | 9300 | 20600 | 35200 | 11700 | 9200 | 22.7 | 25
Poly(diphenyl acetylene) 2h p-Br | CC1(C)CC(C)(C)C(C1=C2)=CC=C2/C=C\C3=CC=C(Br)C=C3 | 9200 | 20700 | 32800 | 11400 | 9200 | 22400 | 25
Poly(diphenyl acetylene) 2i p-Me | CC1(C)CC(C)(C)C(C1=C2)=CC=C2/C=C\C3=CC=C(C)C=C3 | 5000 | 10800 | 16900 | 5700 | 4100 | 10100 | 25
Poly(diphenyl acetylene) 2k none | CC1(C)C(C)(C)C(C)(C)C(C1=C2)=CC=C2/C=C\C3=CC=CC=C3 | 10500 | 24100 | 36400 | 12900 | 10400 | 25200 | 25
Poly(diphenyl acetylene) 2m p-SiMe3 | C[Si](C(C=C1)=CC=C1/C=C\C2=CC=C(CCC3)C3=C2)(C)C | 530 | 1100 | 2000 | 450 | 170 | 470 | 25
Poly(diphenyl acetylene) 2m-D none | C1(/C=C\C2=CC=CC=C2)=CC=C(CCC3)C3=C1 | 200 | 360 | 390 | 86 | 30 | 60 | 25
Poly(diarylacetylene) 2a | C[Si](C(C=C1)=CC=C1/C=C\C2=CC=C(C3=CC=C(C(C)(C)C)C=C3)C=C2)(C)C 10:28 | 560 | 1200 | 3300 | 620 | 250 | 730 | 25 | 1 atm
Poly(diarylacetylene) 2b | C[Si](C(C=C1)=CC=C1C(C=C2)=CC=C2/C=C\C3=CC=CC=C3)(C)C | 370 | 810 | 2200 | 390 | 160 | 450 | 25 | 1 atm
Poly(diarylacetylene) 2c | C[Si](CC(C=C1)=CC=C1/C=C\C2=CC=CC=C2)(C)C | 240 | 420 | 640 | 140 | 44 | 120 | 25 | 1 atm
Poly(diarylacetylene) 2f | C[Si](C(C=C1)=CC=C1/C=C\C2=CC=C(C(C=CC=C3)=C3C45CC5)C4=C2)(C)C | 840 | 1900 | 4100 | 1000 | 540 | 1500 | 25 | 1 atm
Poly(diarylacetylene) 2g | CC1(C)C2=C(C=CC=C2)C(C1=C3)=CC=C3/C=C\C4=CC=C([Si](C)(C)C)C=C4 | 480 | 980 | 1900 | 440 | 190 | 500 | 25 | 1 atm
Poly(diarylacetylene) 2h | CC1(C)C2=C(C=CC([Si](C)(C)C)=C2)C(C1=C3)=CC=C3/C=C\C4=CC=CC=C4 | 3400 | 8500 | 18000 | 5400 | 3400 | 10000 | 25 | 1 atm
Poly(diarylacetylene) 3a | CC(C(C=C1)=CC=C1C(C=C2)=CC=C2/C=C\C3=CC=CC=C3)(C)C | 260 | 580 | 1600 | 260 | 95 | 260 | 25 | 1 atm
Poly(diarylacetylene) 3b | C1(/C=C\C2=CC=C(C3=CC=CC=C3)C=C2)=CC=CC=C1 | 200 | 440 | 1300 | 180 | 65 | 170 | 25 | 1 atm
Poly(diarylacetylene) 3f | C1(/C=C\C2=CC=C(C(C=CC=C3)=C3C45CC5)C4=C2)=CC=CC=C1 | 1100 | 2500 | 4900 | 1300 | 870 | 2300 | 25 | 1 atm
Poly(diarylacetylene) 3g | CC1(C)C2=C(C=CC=C2)C(C1=C3)=CC=C3/C=C\C4=CC=CC=C4 | 890 | 2000 | 3400 | 830 | 420 | 940 | 25 | 1 atm
Poly(diarylacetylene) 3h | CC1(C)C2=C(C=CC=C2)C(C1=C3)=CC=C3/C=C\C4=CC=CC=C4 | 8800 | 19000 | 24000 | 9800 | 8100 | 19000 | 25 | 1 atm
Poly(diarylacetylene) 2i | CC(C(C=C1)=CC=C1C(C=C2)=CC=C2/C=C\C3=CC=CC=C3)(C)C | 170 | 330 | 840 | 130 | 46 | 120 | 25 | 1 atm
Poly(diarylacetylene) 2j | C1(/C=C\C2=CC=C(C(C=CC=C3)=C3C45CC5)C4=C2)=CC=CC=C1 | 600 | 1400 | 3200 | 660 | 300 | 810 | 25 | 1 atm
Poly(diarylacetylene) 2k | CC1(C)C2=C(C=CC=C2)C(C1=C3)=CC=C3/C=C\C4=CC=CC=C4 | 3200 | 8100 | 17000 | 4800 | 3300 | 9100 | 25 | 1 atm
Poly(diphenyl acetylene) poly(5)-Ta | FC(C=C1)=CC=C1/C=C\C2=CC=C(O[Si](C)(C(C)(C)C)C)C=C2 | 140 | 230 | 590 | 100 | 46 | 110
Poly(diphenyl acetylene) poly(5)-Ru | FC(C=C1)=CC=C1/C=C\C2=CC=C(O[Si](C)(C(C)(C)C)C)C=C2 | 220 | 400 | 1010 | 180 | 64 | 170
Poly(phenyl acetylene) 3a | [H]/C=C\C1=CC=C(O[Si](C)(C(C)(C)C)C)C=C1 | 48 | 64 | 58 | 17 | 7.6 | 12 | 25
Poly(4-methyl-2-pentyne) | C/C=C/C(C)C | 2630 | 5800 | 10700 | 2700 | 1330 | 2900 | 25
Poly(4-methyl-2-pentyne) | C/C=C/C(C)C |  | 3050 |  |  | 570 | 1550 | 35 | 1 atm
Poly(4-methyl-2-pentyne) | C/C=C/C(C)C | 2700 |  |  |  | 600 | 1200 | 35 | 3 bar
Poly(4-methyl-2-pentyne) | C/C=C/C(C)C | 2650 | 5640 | 9090 | 2460 | 1250 | 2690 | 35 | 3.4 atm
Poly(5-methyl-2-hexyne) | C/C=C/CC(C)C | 460 | 750 | 900 | 245 | 93 | 190 | 35 | 3.4 atm
Poly(6-methyl-2-heptyne) | C/C=C/CCC(C)C | 240 | 370 | 390 | 130 | 51 | 112 | 35 | 3.4 atm
Poly(2-hexyne) | C/C=C/CCC |  | 160 | 120 | 39 | 12 | 21 | 35 | 3.4 atm
Poly(2-octyne) | C/C=C/CCCCC |  | 150 | 200 | 57 | 21 | 51 | 35 | 3.4 atm
Poly(2-nonyne) | C/C=C/CCCCCC |  | 140 | 230 | 60 | 23 | 64 | 35 | 3.4 atm
Poly(2-decyne) | C/C=C/CCCCCCC |  | 150 | 290 | 74 | 29 | 84 | 35 | 3.4 atm
Poly(2-undecyne) | C/C=C/CCCCCCCC |  | 140 | 290 | 71 | 29 | 83 | 35 | 3.4 atm
Poly(phenyl acetylene) 2a | CC(C(C=C1)=CC=C1/C=C\C2=CC=CC=C2)(C)C |  |  | 9400 | 2600 | 1500 |  | 25 | 1 atm
Poly(phenyl acetylene) 2ab (2:1) | CC(C(C=C1)=CC=C1/C=C(C(/C(C2=CC=C([Si](C)(C)C)C=C2)=C/C3=CC=CC=C3)=O)\C4=CC=CC=C4)(C)C |  |  | 5600 | 1300 | 600 |  | 25 | 1 atm
Poly(phenyl acetylene) 2ab (1:1) | CC(C(C=C1)=CC=C1/C=C(C(/C(C2=CC=C([Si](C)(C)C)C=C2)=C/C3=CC=CC=C3)=O)\C4=CC=CC=C4)(C)C |  |  | 3900 | 900 | 410 |  | 25 | 1 atm
Poly(phenyl acetylene) 2ab (1:2) | CC(C(C=C1)=CC=C1/C=C(C(/C(C2=CC=C([Si](C)(C)C)C=C2)=C/C3=CC=CC=C3)=O)\C4=CC=CC=C4)(C)C |  |  | 3300 | 690 | 320 |  | 25 | 1 atm
Poly(phenyl acetylene) 2ab (1:4) | CC(C(C=C1)=CC=C1/C=C(C(/C(C2=CC=C([Si](C)(C)C)C=C2)=C/C3=CC=CC=C3)=O)\C4=CC=CC=C4)(C)C |  |  | 3700 | 850 | 430 |  | 25 | 1 atm
Poly(phenyl acetylene) 2b | C[Si](C(C=C1)=CC=C1/C=C\C2=CC=CC=C2)(C)C |  |  | 4600 | 1200 | 550 |  | 25 | 1 atm
Poly(phenyl acetylene) 3a (sulfonated) | O=S(C(C=C1)=CC=C1/C=C\C2=CC=C(C(C)(C)C)C=C2)(O)=O |  |  | 340 | 45 | 11 |  | 25 | 1 atm
Poly(phenyl acetylene) 3ab (2:1) (sulf.) | CC(C=C1)=CC=C1/C=C(C(/C(C2=CC=C(S(=O)(O)=O)C=C2)=C/C3=CC=C(C(C)(C)C)C=C3)=O)\C4=CC=C(S(=O)(O)=O)C=C4 |  |  | 17 | 1.3 | 0.29 |  | 25 | 1 atm
Poly(phenyl acetylene) 3ab (1:1) (sulf.) | CC(C=C1)=CC=C1/C=C(C(/C(C2=CC=C(S(=O)(O)=O)C=C2)=C/C3=CC=C(C(C)(C)C)C=C3)=O)\C4=CC=C(S(=O)(O)=O)C=C4 |  |  | 16 | 1.7 | 0.42 |  | 25 | 1 atm
Poly(phenyl acetylene) 3ab (1:2) (sulf.) | CC(C=C1)=CC=C1/C=C(C(/C(C2=CC=C(S(=O)(O)=O)C=C2)=C/C3=CC=C(C(C)(C)C)C=C3)=O)\C4=CC=C(S(=O)(O)=O)C=C4 |  |  | 9.1 | 1.1 | 0.21 |  | 25 | 1 atm
Poly(phenyl acetylene) 3ab (1:4) (sulf.) | CC(C=C1)=CC=C1/C=C(C(/C(C2=CC=C(S(=O)(O)=O)C=C2)=C/C3=CC=C(C(C)(C)C)C=C3)=O)\C4=CC=C(S(=O)(O)=O)C=C4 |  |  | 8.2 | 0.96 | 0.12 |  | 25 | 1 atm
Poly(phenyl acetylene) 3b sulfonated | O=S(C(C=C1)=CC=C1/C=C\C2=CC=C(S(=O)(O)=O)C=C2)(O)=O |  |  | 21 | 2.5 | 0.28 |  | 25 | 1 atm
High Temperature Polymers
Polytriazole | C1(C2=NN=C(C3=CC=CC(C4=NN=CN4C5=CC=CC=C5)=C3)N2C6=CC=CC=C6)=CC=CC=C1 | 14 |  | 5.2 | 1.16 | 0.14 | 0.09 | 41 | 6 bar
Polybenzoxazinoneimide (1) | O=C1N(C2=CC=C(OC3=CC=C(N4C(C(C=C(C5=NC(C=CC(CC6=CC=C(N=COC7=O)C7=C6)=C8)=C8C(O5)=O)C=C9)=C9C4=O)=O)C=C3)C=C2)C(C%10=CC=CC=C%101)=O |  | 2.56 | 0.26 | 0.082 | 0.0053 |  | 30
PIM-1 heterocyclic polymer | OC1=CC2=C(C3(CC(C)(C)C4=C3C=C5C(OC(C(C#N)=CC=C6C#N)=C6O5)=C4)CC2(C)C)C=C1O | 660 | 1300 | 2300 | 370 | 92 | 125 | 30
PIM-7 heterocyclic polymer | CC1(C)CC2(CC(C)(C)C3=CC(N=C(C=C(OC4=CC(C(C)(C)CC56C(C=C(O)C(O)=C7)=C7C(C)(C)C6)=C5C=C4O8)C8=C9)C9=N%10)=C%10C=C32)C%11=C1C=C(N=C(C=CC=C%12)C%12=N%13)C%13=C%11 | 440 | 860 | 1100 | 190 | 42 | 62 | 30
PIM-1 heterocyclic polymer | OC1=CC2=C(C3(CC(C)(C)C4=C3C=C5C(OC(C(C#N)=CC=C6C#N)=C6O5)=C4)CC2(C)C)C=C1O | 760 | 1630 | 4390 | 580 | 180 | 310 | 25
PIM-1 | OC1=CC2=C(C3(CC(C)(C)C4=C3C=C5C(OC(C(C#N)=CC=C6C#N)=C6O5)=C4)CC2(C)C)C=C1O | 740 | 1600 | 3700 | 530 | 155 | 240 | 30
PIM-1 | OC1=CC2=C(C3(CC(C)(C)C4=C3C=C5C(OC(C(C#N)=CC=C6C#N)=C6O5)=C4)CC2(C)C)C=C1O |  |  | 5366 | 1133 | 353 |  | 25 | 50 psig
TFMPSPIM1 | OC1=C(O)C=C(C2(CC(C)(C)C3=C2C=C4C(OC(C(S(=O)(C5=CC=CC=C5)=O)=C(O6)C(OC7=C6C=C(C8(CC(C)(C)C9=C8C=C%10C(OC(C(C#N)=CC=C%11C#N)=C%11O%10)=C9)CC%12(C)C)C%12=C7)=C%13C(F)(F)F)=C%13O4)=C3)CC%14(C)C)C%14=C1 |  |  | 731 | 156 | 33 |  | 25 | 50 psig
TFMPSPIM2 | OC1=C(O)C=C(C2(CC(C)(C)C3=C2C=C4C(OC(C(S(=O)(C5=CC=CC=C5)=O)=C(O6)C(OC7=C6C=C(C8(CC(C)(C)C9=C8C=C%10C(OC(C(C#N)=CC=C%11C#N)=C%11O%10)=C9)CC%12(C)C)C%12=C7)=C%13C(F)(F)F)=C%13O4)=C3)CC%14(C)C)C%14=C1 |  |  | 1476 | 308 | 75 |  | 25 | 50 psig
TFMPSPIM3 | OC1=C(O)C=C(C2(CC(C)(C)C3=C2C=C4C(OC(C(S(=O)(C5=CC=CC=C5)=O)=C(O6)C(OC7=C6C=C(C8(CC(C)(C)C9=C8C=C%10C(OC(C(C#N)=CC=C%11C#N)=C%11O%10)=C9)CC%12(C)C)C%12=C7)=C%13C(F)(F)F)=C%13O4)=C3)CC%14(C)C)C%14=C1 |  |  | 2841 | 561 | 158 |  | 25 | 50 psig
TFMPSPIM4 | OC1=C(O)C=C(C2(CC(C)(C)C3=C2C=C4C(OC(C(S(=O)(C5=CC=CC=C5)=O)=C(O6)C(OC7=C6C=C(C8(CC(C)(C)C9=C8C=C%10C(OC(C(C#N)=CC=C%11C#N)=C%11O%10)=C9)CC%12(C)C)C%12=C7)=C%13C(F)(F)F)=C%13O4)=C3)CC%14(C)C)C%14=C1 |  |  | 3616 | 737 | 217 |  | 25 | 50 psig
PIM-1 | OC1=CC2=C(C3(CC(C)(C)C4=C3C=C5C(OC(C(C#N)=CC=C6C#N)=C6O5)=C4)CC2(C)C)C=C1O | 1500 | 3600 | 6500 | 1300 | 340 | 430 | 25 | 50 psi
PIM-PI-1 | O=C(N1)C2=C(C=C(OC(C=C(C3(CC(C)(C)C4=C3C=C5C(OC(C=C(C(N(C6=C(C)C(C)=CC(C)=C6C)C7=O)=O)C7=C8)=C8O5)=C4)CC9(C)C)C9=C%10)=C%10O%11)C%11=C2)C1=O | 260 | 530 | 1100 | 150 | 47 | 77 | 30 | 300mbar
PIM-PI-2 | O=C(N1)C2=C(C=C(OC(C=C(C3(CC(C)(C)C4=C3C=C5C(OC(C=C(C(N(C6=C(C)C=CC(C(C7=CC=C(C)C=C7)(C(F)(F)F)C(F)(F)F)=C6)C8=O)=O)C8=C9)=C9O5)=C4)CC%10(C)C)C%10=C%11)=C%11O%12)C%12=C2)C1=O | 160 | 220 | 210 | 39 | 9 | 9 | 30 | 300mbar
PIM-PI-3 | O=C(N1)C2=C(C=C(OC(C=C(C3(CC(C)(C)C4=C3C=C5C(OC(C=C(C(N(C6=CC=C(C(C7=CC=CC=C7)(C(F)(F)F)C(F)(F)F)C=C6)C8=O)=O)C8=C9)=C9O5)=C4)CC%10(C)C)C%10=C%11)=C%11O%12)C%12=C2)C1=O | 190 | 360 | 520 | 85 | 23 | 27 | 30 | 300mbar
PIM-PI-4 | O=C(N1)C2=C(C=C(OC(C=C(C3(CC(C)(C)C4=C3C=C5C(OC(C=C(C(N(C6=CC(C(F)(F)F)=C(C7=CC=CC=C7C(F)(F)F)C=C6)C8=O)=O)C8=C9)=C9O5)=C4)CC%10(C)C)C%10=C%11)=C%11O%12)C%12=C2)C1=O | 205 | 300 | 420 | 64 | 16 | 20 | 30 | 300mbar
PIM-PI-7 | O=C(N1)C2=C(C=C(OC(C=C(C3(CC(C)(C)C4=C3C=C5C(OC(C=C(C(N(C6=CC=CC7=C6C=CC=C7)C8=O)=O)C8=C9)=C9O5)=C4)CC%10(C)C)C%10=C%11)=C%11O%12)C%12=C2)C1=O | 190 | 350 | 510 | 77 | 19 | 27 | 30 | 300mbar
PIM-PI-8i | O=C(N1)C2=C(C=C(OC(C=C(C3(CC(C)(C)C4=C3C=C5C(OC(C=C(C(N(C6=C(C=CC=C7)C7=C(C8=CC(C)=C([H])C9=C8C=CC=C9)C=C6C)C%10=O)=O)C%10=C%11)=C%11O5)=C4)CC%12(C)C)C%12=C%13)=C%13O%14)C%14=C2)C1=O | 660 | 1600 | 3700 | 545 | 160 | 260 | 30 | 300mbar
PIM-PI-8ii | O=C(N1)C2=C(C=C(OC(C=C(C3(CC(C)(C)C4=C3C=C5C(OC(C=C(C(N(C6=C(C=CC=C7)C7=C(C8=CC(C)=C([H])C9=C8C=CC=C9)C=C6C)C%10=O)=O)C%10=C%11)=C%11O5)=C4)CC%12(C)C)C%12=C%13)=C%13O%14)C%14=C2)C1=O | 425 | 1020 | 2270 | 320 | 100 | 170 | 30 | 300mbar
PIM-1 | OC1=CC2=C(C3(CC(C)(C)C4=C3C=C5C(OC(C(C#N)=CC=C6C#N)=C6O5)=C4)CC2(C)C)C=C1O | 1368 | 3580 | 8319 | 1790 | 727 |  | 25 | 50 psig
Carboxylated PIM (120C/1/hr) | CC1(C)CC2(CC(C)(C)C3=C2C=C4C(OC(C(C(O)=O)=CC=C5C(O)=O)=C5O4)=C3)C6=CC(O)=C(O)C=C61 | 616 | 1540 | 2543 | 534 | 162 |  | 25 | 50 psig
PBO-PI 0/100 | O=C1N(C2=CC=C(OC3=CC=C(N4C(C(C=CC=C5)=C5C4=O)=O)C=C3)C=C2)C(C6=CC=CC=C61)=O | 23.6 | 14.3 | 2.7 | 0.72 | 0.09 | 0.03 | 30 | 1 bar
PBO-PI 20/80 | O=C1N(C2=CC=C(OC3=CC=C(N4C(C(C=CC=C5)=C5C4=O)=O)C=C3)C=C2)C(C6=CC=C(C7=CC(C8=NC(C=C(C(C(F)(F)F)(C(F)(F)F)C9=CC(N=C(C%10=CC=CC=C%10)O%11)=C%11C=C9)C=C%12)=C%12O8)=CC=C7)C=C61)=O | 29.8 | 38.2 | 11.4 | 2.2 | 0.4 | 0.3 | 30 | 1 bar
PBO-PI 50/50 | O=C1N(C2=CC=C(OC3=CC=C(N4C(C(C=CC=C5)=C5C4=O)=O)C=C3)C=C2)C(C6=CC=C(C7=CC(C8=NC(C=C(C(C(F)(F)F)(C(F)(F)F)C9=CC(N=C(C%10=CC=CC=C%10)O%11)=C%11C=C9)C=C%12)=C%12O8)=CC=C7)C=C61)=O | 42.1 | 47.1 | 25.3 | 4.8 | 0.82 | 0.65 | 30 | 1 bar
PBO-PI 80/20 | O=C1N(C2=CC=C(OC3=CC=C(N4C(C(C=CC=C5)=C5C4=O)=O)C=C3)C=C2)C(C6=CC=C(C7=CC(C8=NC(C=C(C(C(F)(F)F)(C(F)(F)F)C9=CC(N=C(C%10=CC=CC=C%10)O%11)=C%11C=C9)C=C%12)=C%12O8)=CC=C7)C=C61)=O | 479 | 623 | 389 | 90 | 18 | 14 | 30 | 1 bar
PBO-PI 100/0 | FC(C(C1=CC(N=C(C2=CC=CC=C2)O3)=C3C=C1)(C(F)(F)F)C(C=C4)=CC5=C4OC(C6=CC=CC=C6)=N5)(F)F | 857 | 1228 | 1014 | 220 | 48 | 41 | 30 | 1 bar
BPGB-TADPE poly(phenylquinoxaline) | OC1=CC2=NC(C(C=C3)=CC=C3C4=NC5=CC=CC=C5N=C4C6=CC=CC=C6)=C(C7=CC=CC=C7)N=C2C=C1 |  | 17.2 |  | 1.97 | 3.44 |  | 30 | 1 atm
FPBO-1 polybenzoxazole | FC(C(C1=CC=C2C(N=C(C3=CC=C(C(C4=CC=CC=C4)(C(F)(F)F)C(F)(F)F)C=C3)O2)=C1)(C(F)(F)F)C5=CC(N=CO6)=C6C=C5)(F)F |  | 120 | 61 | 16.4 | 3.4 | 1.6 | 35 | 2-10 atm
FPBO-2 polybenzoxazole | FC(C(C1=CC=C2C(N=C(C3=CC(C=CC=C4)=C4C=C3)O2)=C1)(C(F)(F)F)C5=CC(N=CO6)=C6C=C5)(F)F |  | 24 | 4.7 | 1.44 | 0.21 | 0.097 | 35 | 2-10 atm
FPBO-3 polybenzoxazole | O=C(C1=CC=CC=C1)C(C=C2)=CC=C2C3=NC4=CC(C(C(F)(F)F)(C(F)(F)F)C5=CC(N=CO6)=C6C=C5)=CC=C4O3 |  | 37 | 11.4 | 3.3 | 0.55 | 0.28 | 35 | 2-10 atm
HPBO-3 polybenzoxazole | CC(C1=CC=C2C(N=C(C3=CC=C(C(C4=CC=CC=C4)=O)C=C3)O2)=C1)(C)C5=CC(N=CO6)=C6C=C5 |  | 12.5 | 2.7 | 0.78 | 0.12 | 0.086 | 35 | 2-10 atm
PBI-I polybenzimidazole | [H]N1C(C2=CC=CC=C2)=NC3=C1C=CC(C4=CC(N=CN5[H])=C5C=C4)=C3 | 1.05 | 0.6 | 0.16 | 0.015 | 0.0048 | 0.0018 | 35 | 20 atm
PBI-BuI polybenzimidazole | [H]N1C(C2=CC(C(C)(C)C)=CC=C2)=NC3=C1C=CC(C4=CC(N=CN5[H])=C5C=C4)=C3 | 10.1 | 10.7 | 1.91 | 0.42 | 0.06 | 0.05 | 35 | 20 atm
PBI-HFA polybenzimidazole | FC(F)(F)C(C1=CC=CC=C1)(C(F)(F)F)C(C=C2)=CC=C2C3=NC(C=C4C5=CC(N=CN6[H])=C6C=C5)=C(C=C4)N3[H] | 12.9 | 12.2 | 2.91 | 0.6 | 0.13 | 0.07 | 35 | 20 atm
PBI-I polybenzimidazole | [H]N1C(C2=CC=CC=C2)=NC3=C1C=CC(C4=CC(N=CN5[H])=C5C=C4)=C3 |  | 0.63 |  | 0.015 |  |  | 35 | 300 psi
PBI-T polybenzimidazole | [H]N1C(C2=CC=CC=C2)=NC3=C1C=CC(C4=CC(N=CN5[H])=C5C=C4)=C3 |  | 0.16 |  | 0.004 |  |  | 35 | 300 psi
PBI-BuI polybenzimidazole | CC(C)(C)C1=CC=CC(C2=NC(C=C3C4=CC(N=CN5[H])=C5C=C4)=C(C=C3)N2[H])=C1 |  | 10.66 |  | 0.42 |  |  | 35 | 300 psi
PBI-BrT polybenzimidazole | BrC(C=CC=C1)=C1C2=NC(C=C3C4=CC(N=CN5[H])=C5C=C4)=C(C=C3)N2[H] |  | 0.38 |  | 0.006 |  |  | 35 | 300 psi
PBI-IDBrT polybenzimidazole | BrC(C=CC(Br)=C1)=C1C2=NC(C=C3C4=CC(N=CN5[H])=C5C=C4)=C(C=C3)N2[H] |  | 1.89 |  | 0.07 |  |  | 35 | 300 psi
PBI-2,6Py polybenzimidazole | [H]N1C(C2=CC=CC=N2)=NC3=C1C=CC(C4=CC(N=CN5[H])=C5C=C4)=C3 |  | 1.38 |  | 0.045 |  |  | 35 | 300 psi
DMPBI-I polybenzimidazole | CN1C=NC2=C1C=CC(C3=CC=C(N=C(C4=CC=CC=C4)N5C)C5=C3)=C2 | 3.11 | [5 empty] | 35 | 20 atm
DBPBI-I polybenzimidazole | CCCCN1C=NC2=C1C=CC(C3=CC=C(N=C(C4=CC=CC=C4)N5CCCC)C5=C3)=C2 | 6.63 | [5 empty] | 35 | 20 atm
DSPBI-I polybenzimidazole | C[Si](C)(C)CN1C(C2=CC=CC=C2)=NC(C1=C3)=CC=C3C4=CC5=C(C=C4)N(C[Si](C)(C)C)C=N5 | 6.43 | [5 empty] | 35 | 20 atm
DBzPBI-I polybenzimidazole | CC(C)(C)C(C=C1)=CC=C1CN2C(C3=CC=CC=C3)=NC(C2=C4)=CC=C4C5=CC6=C(C=C5)N(CC7=CC=C(C(C)(C)C)C=C7)C=N6 | 17.96 | [5 empty] | 35 | 20 atm
DMPBI-BuI polybenzimidazole | CN1C=NC2=C1C=CC(C3=CC=C(N=C(C4=CC(C(C)(C)C)=CC=C4)N5C)C5=C3)=C2 | 11.76 | [5 empty] | 35 | 20 atm
DBPBI-BuI polybenzimidazole | CC(C)(C)C1=CC=CC(C(N2CCCC)=NC(C2=C3)=CC=C3C4=CC5=C(C=C4)N(CCCC)C=N5)=C1 | 21.26 | [5 empty] | 35 | 20 atm
DSPBI-BuI polybenzimidazole | CC(C)(C)C1=CC=CC(C(N2C[Si](C)(C)C)=NC(C2=C3)=CC=C3C4=CC5=C(C=C4)N(C[Si](C)(C)C)C=N5)=C1 | 26.64 | [5 empty] | 35 | 20 atm
DBzPBI-BuI polybenzimidazole | CC(C)(C)C(C=C1)=CC=C1CN2C(C3=CC(C(C)(C)C)=CC=C3)=NC(C2=C4)=CC=C4C5=CC6=C(C=C5)N(CC7=CC=C(C(C)(C)C)C=C7)C=N6 | 38.28 | [5 empty] | 35 | 20 atm
Poly(1,2,4-triazole) 1 | C1(C2=CC=CC=C2)=NN=CN1C3=CC=CC=C3 |  |  | 2.7 | 0.52 | 0.09 | 0.0491
Poly(1,2,4-triazole) 2 | C1(C2=NN=C(C3=CC=CC(C4=NN=C(C5=CC=CC(C6=NN=C(C7=CC=CC(C8=NN=CN8C9=CC=CC=C9)=C7)N6C%10=CC=CC=C%10)=C5)N4C%11=CC=CC=C%11)=C3)N2C%12=CC=CC=C%12)=CC=CC=C1 |  |  | 3.3 | 0.59 | 0.1 | 0.0673
Poly(1,2,4-triazole) 3 | C1(C2=NN=C(C3=CC=CC(C4=NN=CN4C5=CC=CC=C5)=C3)N2C6=CC=CC=C6)=CC=CC=C1 |  |  | 6.7 | 1.17 | 0.18 | 0.134
Poly(1,2,4-triazole) 4 | C1(C2=NN=C(N2C3=CC=CC=C3)C4=CC=C(C5=NN=C(N5C6=CC=CC=C6)C7=CC=CC=C7)C=C4)=CC=C(C=C1)C8=NN=C(C9=CC=CC(C%10=NN=CN%10C%11=CC=CC=C%11)=C9)N8C%12=CC=CC=C%12 |  |  | 10.1 | 1.46 | 0.23 | 0.202
Poly(1,3,4-oxadiazole) 1 | CC1(CC(C)(C)C2=CC=CC=C21)C(C=C3)=CC=C3C4=NN=CO4 |  |  | 93 | 17.1 | 3.3 | 3.58
Poly(1,3,4-oxadiazole) 2 | FC(C(C1=CC=CC=C1)(C(F)(F)F)C(C=C2)=CC=C2C3=NN=CO3)(F)F |  |  | 78 | 20 | 4 | 2.79
CP-1 Cardo Polymer | O=C1OC(C2=CC=CC=C2)(C3=CC=CC=C31)C4=CC=C(C)C=C4 |  | 74 | 72 | 11 | 2.391 | 2.88 | 35 | 1 atm
BBL ladder polymer | O=CN1C=NC2=C1C=C(N3C4=O)C(N=C3C5=CC=CC6=C5C4=CC=C6)=C2 | 0.54 |  | 0.12 | 0.021 | 0.00259 | 0.0017 | 35 | 3-10 atm
CFA-BP polymer | FC(C(C1=CC=CC=C1)C2=CC=C(C3=CC=CC=C3)C=C2)(F)F | 84 | 114 | 166 | 25 | 6.6 | 10 | 30 | 1 atm
CFA-TP polymer | FC(C(C1=CC=CC=C1)C2=CC=C(C3=CC=C(C4=CC=CC=C4)C=C3)C=C2)(F)F | 82 | 126 | 220 | 32 | 9 | 13 | 30 | 1 atm
CFA-DPE polymer | FC(C(C1=CC=CC=C1)C2=CC=C(OC3=CC=CC=C3)C=C2)(F)F | 29 | 28 | 17 | 3.5 | 0.69 | 0.65 | 30 | 1 atm
CFA-DPEK polymer | O=C(C1=CC=C(OC2=CC=CC=C2)C=C1)C(C=C3)=CC=C3OC4=CC=C(C(C(F)(F)F)C5=CC=CC=C5)C=C4 | 12 | 11 | 4.2 | 0.91 | 0.15 |  | 30 | 1 atm
Poly(1.1'-biphenyl)-4,4'-diyl[2,2,2-trifluoro-1-(trifluoromethyl)ethylidene] | FC(F)(F)C(C1=CC=C(C2=CC=CC=C2)C=C1)C(F)(F)F | 390 | 470 | 470 | 120 | 41 | 34 | 35 | 4-7 atm